## גיליון1
nm | n | k | α | E[ev]
250.06 | 3.17981933 | 4.80832996 | 2415125.3 | 4.95881
251.65 | 3.39837834 | 4.78988948 | 2390662.1 | 4.927479
253.25 | 3.62163771 | 4.73868295 | 2350162.2 | 4.896347
254.84 | 3.84008003 | 4.65015999 | 2291869.8 | 4.865798
256.44 | 4.04103068 | 4.52441758 | 2215983.7 | 4.835439
258.04 | 4.21180568 | 4.36808586 | 2126149.4 | 4.805457
259.63 | 4.34375866 | 4.19380341 | 2028816.8 | 4.776027
261.23 | 4.43534566 | 4.01711455 | 1931438.1 | 4.746775
262.83 | 4.49267724 | 3.85194883 | 1840751.7 | 4.717878
264.43 | 4.52717438 | 3.70671984 | 1760632.3 | 4.689332
266.03 | 4.55145701 | 3.5827167 | 1691498.0 | 4.661128
267.63 | 4.57539707 | 3.47528201 | 1630966.0 | 4.633262
269.22 | 4.60396902 | 3.37679951 | 1575388.2 | 4.605899
270.82 | 4.63731599 | 3.27982873 | 1521108.1 | 4.578687
272.42 | 4.67228931 | 3.17918061 | 1465770.1 | 4.551795
274.02 | 4.70438117 | 3.07259746 | 1408357.9 | 4.525217
275.62 | 4.72928685 | 2.9604361 | 1349070.4 | 4.498948
277.22 | 4.74384441 | 2.84485335 | 1288917.0 | 4.472982
278.82 | 4.74639611 | 2.72890484 | 1229289.3 | 4.447314
280.42 | 4.73673493 | 2.61578251 | 1171607.9 | 4.421939
282.02 | 4.71580922 | 2.50828083 | 1117084.2 | 4.396851
283.62 | 4.68532487 | 2.40849152 | 1066591.0 | 4.372047
285.22 | 4.64735489 | 2.31772191 | 1020636.3 | 4.347521
286.82 | 4.6040184 | 2.23654922 | 979396.8 | 4.323269
288.42 | 4.55726185 | 2.16496618 | 942790.9 | 4.299286
290.03 | 4.50874188 | 2.10255507 | 910529.7 | 4.27542
291.63 | 4.45978343 | 2.04864342 | 882315.3 | 4.251963
293.23 | 4.41139854 | 2.00243717 | 857709.3 | 4.228762
294.83 | 4.36432891 | 1.96310736 | 836299.8 | 4.205814
296.43 | 4.31909443 | 1.92984541 | 817692.5 | 4.183112
298.03 | 4.27604428 | 1.90189531 | 801523.5 | 4.160655
299.63 | 4.23539679 | 1.87856485 | 787463.7 | 4.138437
301.23 | 4.19726998 | 1.85922858 | 775218.6 | 4.116456
302.84 | 4.16170792 | 1.84332804 | 764502.7 | 4.094571
304.44 | 4.12869739 | 1.83036773 | 755137.9 | 4.073052
306.04 | 4.09818095 | 1.81991114 | 746898.6 | 4.051758
307.64 | 4.07007039 | 1.81157781 | 739611.8 | 4.030685
309.24 | 4.04425314 | 1.80503853 | 733129.1 | 4.009831
310.84 | 4.02060177 | 1.8000121 | 727324.4 | 3.989191
312.44 | 3.99898056 | 1.79626125 | 722092 | 3.968762
314.05 | 3.9792492 | 1.79358829 | 717321.1 | 3.948416
315.65 | 3.9612686 | 1.79183138 | 712986 | 3.928402
317.25 | 3.94490444 | 1.79086037 | 709005.7 | 3.908589
318.85 | 3.93002961 | 1.79057281 | 705334.6 | 3.888976
320.45 | 3.91652602 | 1.79089007 | 701937.3 | 3.869558
322.05 | 3.90428681 | 1.79175368 | 698786.7 | 3.850334
323.65 | 3.89321735 | 1.79312175 | 695863.1 | 3.831299
325.25 | 3.88323469 | 1.79496581 | 693152.1 | 3.812452
326.85 | 3.87426888 | 1.79726771 | 690643.5 | 3.793789
328.45 | 3.86626167 | 1.80001712 | 688330.5 | 3.775308
330.05 | 3.85916607 | 1.80320924 | 686208.4 | 3.757007
331.66 | 3.85294599 | 1.80684274 | 684253.3 | 3.738769
333.26 | 3.84757464 | 1.81091839 | 682504.2 | 3.720819
334.86 | 3.84303395 | 1.81543771 | 680938.2 | 3.70304
336.46 | 3.83931355 | 1.82040188 | 679553.2 | 3.685431
338.06 | 3.83640966 | 1.82581126 | 678346.7 | 3.667988
339.66 | 3.83432436 | 1.83166461 | 677315.8 | 3.65071
341.26 | 3.83306469 | 1.83795918 | 676456.9 | 3.633593
342.86 | 3.83264227 | 1.84468978 | 675765.7 | 3.616637
344.46 | 3.83307246 | 1.85184924 | 675237.4 | 3.599837
346.05 | 3.83437408 | 1.85942769 | 674885.5 | 3.583297
347.65 | 3.83656915 | 1.86741312 | 674664.4 | 3.566806
349.25 | 3.83968243 | 1.87579043 | 674586.3 | 3.550465
350.85 | 3.84374126 | 1.88454142 | 674642.7 | 3.534274
352.45 | 3.84877548 | 1.89364467 | 674824.1 | 3.51823
354.05 | 3.8548169 | 1.90307454 | 675119.8 | 3.50233
355.65 | 3.86189863 | 1.91280035 | 675517.3 | 3.486574
357.25 | 3.87005418 | 1.92278575 | 676002.5 | 3.470959
358.84 | 3.87931561 | 1.9329876 | 676578 | 3.455579
360.44 | 3.88971046 | 1.9433554 | 677187.4 | 3.44024
362.04 | 3.90125721 | 1.95383194 | 677829.2 | 3.425036
363.64 | 3.91395923 | 1.96435673 | 678482 | 3.409966
365.24 | 3.92779839 | 1.97487442 | 679126.7 | 3.395028
366.83 | 3.94273161 | 1.98535 | 679769.8 | 3.380312
368.43 | 3.95869708 | 1.99579159 | 680377.3 | 3.365633
370.03 | 3.97563689 | 2.00627445 | 680993.6 | 3.35108
371.62 | 3.99353989 | 2.01695476 | 681689.7 | 3.336742
373.22 | 4.01250087 | 2.02805698 | 682503.5 | 3.322437
374.82 | 4.03278031 | 2.0398213 | 683532.2 | 3.308255
376.41 | 4.05482961 | 2.05240908 | 684845.2 | 3.29428
378.01 | 4.07926176 | 2.06579043 | 686392.6 | 3.280336
379.6 | 4.10675339 | 2.07965264 | 688104.2 | 3.266596
381.2 | 4.13789953 | 2.09336966 | 689735.6 | 3.252886
382.79 | 4.17306568 | 2.10605546 | 691033.1 | 3.239374
384.39 | 4.21228614 | 2.11668772 | 691630.8 | 3.22589
385.99 | 4.25523916 | 2.12426282 | 691228.8 | 3.212518
387.58 | 4.30129836 | 2.12793437 | 689582.9 | 3.199339
389.17 | 4.34963329 | 2.12710184 | 686496.9 | 3.186268
390.77 | 4.39932179 | 2.12143987 | 681866.2 | 3.173222
392.36 | 4.44944921 | 2.11087981 | 675722.6 | 3.160363
393.96 | 4.49917317 | 2.09556498 | 668095.6 | 3.147528
395.55 | 4.54776108 | 2.07579876 | 659133.7 | 3.134875
397.14 | 4.59460439 | 2.05199814 | 648967.5 | 3.122325
398.74 | 4.63922299 | 2.02465577 | 637750.8 | 3.109796
400.33 | 4.68126017 | 1.99431325 | 625698.2 | 3.097445
401.92 | 4.72047983 | 1.9615398 | 612981.1875 | 3.085191
403.52 | 4.75676389 | 1.92691531 | 599773.4 | 3.072958
405.11 | 4.79011147 | 1.89101335 | 586288.4 | 3.060897
406.7 | 4.82064064 | 1.85438238 | 572683.6 | 3.04893
408.29 | 4.84858575 | 1.81752845 | 559116.2 | 3.037057
409.89 | 4.87429951 | 1.78088604 | 545705.6 | 3.025202
411.48 | 4.89824541 | 1.74478798 | 532578.4 | 3.013512
413.07 | 4.92098077 | 1.70943002 | 519777.3 | 3.001913
414.66 | 4.94312946 | 1.6748237 | 507302 | 2.990402
416.25 | 4.96532425 | 1.64076724 | 495088 | 2.978979
417.84 | 4.98813716 | 1.60681536 | 482998.3 | 2.967643
419.43 | 5.01198181 | 1.5722947 | 470830 | 2.956393
421.02 | 5.03701837 | 1.53635035 | 458328.8 | 2.945228
422.61 | 5.06307757 | 1.49803777 | 445217.9 | 2.934147
424.2 | 5.0896189 | 1.4564612 | 431238.9 | 2.923149
425.79 | 5.11575696 | 1.41091424 | 416193 | 2.912234
427.38 | 5.14034326 | 1.36101741 | 399980.8 | 2.901399
428.97 | 5.16210837 | 1.30679375 | 382621.9 | 2.890645
430.56 | 5.17981792 | 1.24870095 | 364262.4 | 2.87997
432.15 | 5.19243067 | 1.18757734 | 345157.3 | 2.869374
433.74 | 5.19921548 | 1.12454741 | 325640.1 | 2.858856
435.33 | 5.19981867 | 1.0608818 | 306082.2 | 2.848414
436.92 | 5.19427028 | 0.997856664 | 286850.7 | 2.838048
438.51 | 5.18294067 | 0.936637081 | 268275.8 | 2.827758
440.1 | 5.16646073 | 0.878180916 | 250623.8 | 2.817541
441.69 | 5.14562706 | 0.823197089 | 234086.2 | 2.807399
443.27 | 5.1213088 | 0.772136236 | 218783.8 | 2.797392
444.86 | 5.09436579 | 0.725207474 | 204752.2 | 2.787394
446.45 | 5.06559269 | 0.682424087 | 191986.7 | 2.777467
448.04 | 5.03568413 | 0.643651664 | 180436.2 | 2.76761
449.62 | 5.00521608 | 0.608651397 | 170024.9 | 2.757884
451.21 | 4.97465241 | 0.577129572 | 160651.3 | 2.748166
452.8 | 4.94434802 | 0.548762123 | 152218.5 | 2.738516
454.39 | 4.9145671 | 0.523222146 | 144626.2 | 2.728933
455.97 | 4.88549708 | 0.500193144 | 137781.6 | 2.719477
457.56 | 4.85726706 | 0.479380629 | 131589.8 | 2.710027
459.15 | 4.82995461 | 0.460511811 | 125972.5 | 2.700642
460.73 | 4.80360268 | 0.443341915 | 120859.8 | 2.691381
462.32 | 4.77822398 | 0.427651062 | 116181.4 | 2.682125
463.91 | 4.75381116 | 0.413245426 | 111883 | 2.672932
465.49 | 4.73033986 | 0.399954248 | 107916.9 | 2.66386
467.08 | 4.7077733 | 0.387628356 | 104235.1 | 2.654791
468.66 | 4.68606786 | 0.376139565 | 100804.7 | 2.645841
470.25 | 4.66517327 | 0.365377377 | 97589.36 | 2.636895
471.84 | 4.64503695 | 0.355248329 | 94564.24 | 2.628009
473.42 | 4.62560523 | 0.345673842 | 91708.49 | 2.619239
475.01 | 4.60682535 | 0.336588763 | 88999.28 | 2.610471
476.59 | 4.58864429 | 0.327938558 | 86424.56 | 2.601817
478.18 | 4.57101293 | 0.319679361 | 83967.81 | 2.593166
479.76 | 4.55388454 | 0.311775523 | 81622.07 | 2.584626
481.35 | 4.5372132 | 0.304197519 | 79375.11 | 2.576088
482.93 | 4.52095634 | 0.296922101 | 77223.23 | 2.56766
484.52 | 4.5050712 | 0.289930217 | 75157.34 | 2.559234
486.1 | 4.48951198 | 0.283206192 | 73175.68 | 2.550915
487.69 | 4.47422354 | 0.276737917 | 71271.26 | 2.542599
489.27 | 4.45911584 | 0.270516668 | 69444.06 | 2.534388
490.86 | 4.44381235 | 0.264601433 | 67705.54 | 2.526179
492.44 | 4.42904476 | 0.259986019 | 66311.11 | 2.518073
494.03 | 4.41505617 | 0.255547257 | 64969.2 | 2.509969
495.61 | 4.40157041 | 0.251291518 | 63683.57 | 2.501967
497.19 | 4.38851315 | 0.247213303 | 62450.96 | 2.494016
498.78 | 4.375843 | 0.243304802 | 61267.66 | 2.486066
500.36 | 4.36353342 | 0.239558025 | 60133.68 | 2.478216
501.95 | 4.35156297 | 0.235964267 | 59043.95 | 2.470366
503.53 | 4.3399152 | 0.232515132 | 57998.33 | 2.462614
505.12 | 4.32857532 | 0.229202103 | 56991.97 | 2.454862
506.7 | 4.31753124 | 0.226017159 | 56024.78 | 2.447207
508.28 | 4.30677065 | 0.22295214 | 55093.23 | 2.4396
509.87 | 4.29628276 | 0.21999942 | 54194.06 | 2.431992
511.45 | 4.2860575 | 0.217151734 | 53327.32 | 2.424479
513.04 | 4.27608562 | 0.214402299 | 52488.95 | 2.416966
514.62 | 4.26635773 | 0.211744578 | 51679.14 | 2.409545
516.2 | 4.25686549 | 0.209172631 | 50895.16 | 2.40217
517.79 | 4.24760006 | 0.206680713 | 50134.41 | 2.394793
519.37 | 4.2385539 | 0.204263749 | 49397.4 | 2.387508
520.96 | 4.22971957 | 0.201917 | 48680.85 | 2.380221
522.54 | 4.22109001 | 0.199636133 | 47985.41 | 2.373024
524.12 | 4.21265858 | 0.197417201 | 47309.01 | 2.36587
525.71 | 4.20441883 | 0.195256553 | 46649.72 | 2.358715
527.29 | 4.19636523 | 0.193151016 | 46008.4 | 2.351647
528.88 | 4.18849223 | 0.1910976 | 45382.43 | 2.344577
530.46 | 4.18079529 | 0.18909373 | 44772.79 | 2.337594
532.05 | 4.17326991 | 0.187136972 | 44177.06 | 2.330608
533.63 | 4.16591241 | 0.185225188 | 43596.28 | 2.323707
535.21 | 4.15871995 | 0.183356514 | 43029.05 | 2.316848
536.8 | 4.1516897 | 0.181529096 | 42474.02 | 2.309985
538.38 | 4.1448205 | 0.17974147 | 41932.33 | 2.303206
539.97 | 4.13811117 | 0.177992087 | 41401.94 | 2.296424
541.55 | 4.1315624 | 0.176279728 | 40884.01 | 2.289724
543.14 | 4.12515801 | 0.17460378 | 40376.76 | 2.283021
544.72 | 4.118935 | 0.172961683 | 39881.02 | 2.276399
546.31 | 4.11288122 | 0.171352964 | 39395.09 | 2.269774
547.89 | 4.10700383 | 0.169776544 | 38920.1 | 2.263228
549.48 | 4.10131251 | 0.168231218 | 38454.25 | 2.256679
551.06 | 4.09582122 | 0.1667158 | 37998.59 | 2.250209
552.65 | 4.09054885 | 0.165228876 | 37551.34 | 2.243735
554.23 | 4.08552213 | 0.163768897 | 37113.42 | 2.237338
555.82 | 4.08077831 | 0.16233382 | 36682.97 | 2.230938
557.4 | 4.07637197 | 0.160921202 | 36260.68 | 2.224614
558.99 | 4.07238422 | 0.159527458 | 35844.38 | 2.218287
560.57 | 4.06894334 | 0.158147488 | 35434.16 | 2.212034
562.16 | 4.06626554 | 0.156772834 | 35026.8 | 2.205778
563.74 | 4.06475738 | 0.155388058 | 34620.11 | 2.199596
565.33 | 4.06532863 | 0.153959319 | 34205.31 | 2.193409
566.91 | 4.03253307 | 0.153828619 | 34081.03 | 2.187296
568.5 | 4.02735085 | 0.152676934 | 33731.26 | 2.181179
570.09 | 4.02224912 | 0.151553745 | 33389.73 | 2.175095
571.67 | 4.01722654 | 0.150458665 | 33056.85 | 2.169084
573.26 | 4.01228219 | 0.149391317 | 32731.31 | 2.163067
574.85 | 4.00741495 | 0.148351207 | 32413.52 | 2.157084
576.43 | 4.00262407 | 0.147337848 | 32103.87 | 2.151172
578.02 | 3.9979084 | 0.146350614 | 31801.04 | 2.145254
579.61 | 3.99326743 | 0.145388953 | 31505.41 | 2.13937
581.19 | 3.98870029 | 0.144452175 | 31217.32 | 2.133554
582.78 | 3.98420626 | 0.143539579 | 30935.47 | 2.127733
584.37 | 3.97978467 | 0.142650423 | 30660.19 | 2.121943
585.96 | 3.97543485 | 0.141783927 | 30391.26 | 2.116185
587.54 | 3.97115619 | 0.140939275 | 30128.97 | 2.110495
589.13 | 3.96694794 | 0.140115592 | 29872.05 | 2.104799
590.72 | 3.96280975 | 0.139312048 | 29620.79 | 2.099133
592.31 | 3.9587408 | 0.138527681 | 29374.95 | 2.093498
593.9 | 3.9547405 | 0.137761553 | 29134.28 | 2.087894
595.48 | 3.95080853 | 0.137012747 | 28899.04 | 2.082354
597.07 | 3.94694407 | 0.136280229 | 28667.99 | 2.076808
598.66 | 3.94314656 | 0.135562988 | 28441.37 | 2.071293
600.25 | 3.93941554 | 0.134860015 | 28218.94 | 2.065806
601.84 | 3.93575034 | 0.134170241 | 28000.44 | 2.060348
603.43 | 3.9321505 | 0.133492618 | 27785.61 | 2.054919
605.02 | 3.92861531 | 0.132826045 | 27574.21 | 2.049519
606.61 | 3.92514433 | 0.132169444 | 27365.99 | 2.044147
608.2 | 3.92173674 | 0.131521668 | 27160.67 | 2.038803
609.79 | 3.91839218 | 0.130881636 | 26958.02 | 2.033487
611.38 | 3.91511003 | 0.130248217 | 26757.79 | 2.028199
612.97 | 3.91188952 | 0.129620234 | 26559.7 | 2.022938
614.56 | 3.90873014 | 0.128996559 | 26363.52 | 2.017704
616.15 | 3.90563139 | 0.128376058 | 26169.01 | 2.012497
617.74 | 3.90259247 | 0.127757534 | 25975.89 | 2.007317
619.33 | 3.899613 | 0.127139864 | 25783.94 | 2.002164
620.92 | 3.89669227 | 0.12652186 | 25592.9 | 1.997037
622.51 | 3.89382973 | 0.125902354 | 25402.54 | 1.991936
624.11 | 3.89102473 | 0.125280157 | 25212.2 | 1.986829
625.7 | 3.8882769 | 0.124654133 | 25022.47 | 1.98178
627.29 | 3.88558565 | 0.124023092 | 24832.69 | 1.976757
628.88 | 3.88295044 | 0.123385842 | 24642.64 | 1.971759
630.48 | 3.88037103 | 0.12274125 | 24451.69 | 1.966755
632.07 | 3.87784691 | 0.122088105 | 24260.39 | 1.961808
633.66 | 3.87537797 | 0.121425279 | 24068.14 | 1.956885
635.25 | 3.87296393 | 0.120751561 | 23874.69 | 1.951987
636.85 | 3.87060484 | 0.120065805 | 23679.46 | 1.947083
638.44 | 3.86830085 | 0.119366844 | 23482.98 | 1.942234
640.04 | 3.86605236 | 0.118653511 | 23284.3 | 1.937379
641.63 | 3.86385995 | 0.117924617 | 23083.91 | 1.932578
643.22 | 3.86172474 | 0.117179037 | 22881.26 | 1.927801
644.82 | 3.85964811 | 0.116415575 | 22675.78 | 1.923017
646.41 | 3.85763201 | 0.115633028 | 22467.95 | 1.918287
648.01 | 3.85567922 | 0.114830226 | 22256.87 | 1.913551
649.6 | 3.85379349 | 0.114005991 | 22043.03 | 1.908867
651.2 | 3.8519796 | 0.113159042 | 21825.52 | 1.904177
652.79 | 3.8502442 | 0.112288142 | 21604.79 | 1.899539
654.39 | 3.84859609 | 0.111391984 | 21379.96 | 1.894894
655.98 | 3.84704707 | 0.110469192 | 21151.45 | 1.890302
657.58 | 3.84561319 | 0.109518298 | 20918.36 | 1.885702
659.18 | 3.84431645 | 0.108537693 | 20680.75 | 1.881125
660.77 | 3.84318756 | 0.107525563 | 20438.6 | 1.876599
662.37 | 3.84227039 | 0.106479815 | 20190.93 | 1.872065
663.97 | 3.8416291 | 0.105397767 | 19937.59 | 1.867554
665.56 | 3.84136142 | 0.104276054 | 19678.27 | 1.863093
667.16 | 3.84162318 | 0.103109763 | 19411.51 | 1.858625
668.76 | 3.84268014 | 0.101891443 | 19136.26 | 1.854178
670.35 | 3.84503173 | 0.100607869 | 18850.37 | 1.84978
671.95 | 3.82355599 | 0.0999116058 | 18675.34 | 1.845375
673.55 | 3.82162331 | 0.0986660443 | 18398.72 | 1.840992
675.15 | 3.81967127 | 0.0973846733 | 18116.74 | 1.836629
676.75 | 3.81768045 | 0.0960649001 | 17828.96 | 1.832287
678.34 | 3.81564227 | 0.0947394948 | 17541.76 | 1.827992
679.94 | 3.81357034 | 0.0934136246 | 17255.57 | 1.82369
681.54 | 3.77617012 | 0.0929490347 | 17129.44 | 1.819409
683.14 | 3.77897656 | 0.0914934248 | 16821.7 | 1.815148
684.74 | 3.78058553 | 0.0900716595 | 16521.6 | 1.810906
686.34 | 3.78138313 | 0.0886741852 | 16227.35 | 1.806685
687.94 | 3.78159126 | 0.0872958036 | 15937.95 | 1.802483
689.54 | 3.78134581 | 0.0859335664 | 15652.84 | 1.7983
691.14 | 3.78072979 | 0.0845861856 | 15371.74 | 1.794137
692.74 | 3.77978229 | 0.0832608599 | 15095.94 | 1.789993
694.34 | 3.77851531 | 0.0820124262 | 14835.33 | 1.785869
695.94 | 3.77701497 | 0.0809405613 | 14607.77 | 1.781763
697.54 | 3.77543365 | 0.0800340286 | 14411.04 | 1.777676
699.14 | 3.77382005 | 0.0792055415 | 14229.22 | 1.773608
700.74 | 3.77216287 | 0.0784212078 | 14056.15 | 1.769558
702.34 | 3.77046081 | 0.077677207 | 13891.07 | 1.765527
703.94 | 3.76871994 | 0.0769730129 | 13733.86 | 1.761514
705.54 | 3.76694772 | 0.0763080695 | 13584.34 | 1.757519
707.14 | 3.7651515 | 0.0756817028 | 13442.35 | 1.753542
708.74 | 3.76333811 | 0.0750931313 | 13307.7 | 1.749584
710.34 | 3.76151382 | 0.0745414714 | 13180.18 | 1.745643
711.94 | 3.75968437 | 0.0740257565 | 13059.58 | 1.74172
713.54 | 3.75785487 | 0.0735448925 | 12945.65 | 1.737814
715.14 | 3.75603005 | 0.0730977241 | 12838.15 | 1.733926
716.74 | 3.75421413 | 0.0726829792 | 12736.81 | 1.730056
718.35 | 3.75241109 | 0.072299339 | 12641.19 | 1.726178
719.95 | 3.7506244 | 0.0719453649 | 12551.34 | 1.722342
721.55 | 3.74885723 | 0.0716195454 | 12466.79 | 1.718523
723.15 | 3.74711263 | 0.0713203254 | 12387.24 | 1.71472
724.75 | 3.74539326 | 0.0710460587 | 12312.36 | 1.710935
726.35 | 3.74370151 | 0.0707950276 | 12241.83 | 1.707166
727.95 | 3.74203966 | 0.0705654702 | 12175.32 | 1.703414
729.56 | 3.7404097 | 0.0703555601 | 12112.31 | 1.699655
731.16 | 3.73881345 | 0.0701634187 | 12052.8 | 1.695935
732.76 | 3.73725254 | 0.06998712 | 11996.26 | 1.692232
734.36 | 3.73572847 | 0.0698246985 | 11942.35 | 1.688545
735.96 | 3.73424249 | 0.0696741388 | 11890.69 | 1.684874
737.56 | 3.73279578 | 0.0695333986 | 11840.93 | 1.681219
739.16 | 3.73138932 | 0.0694003981 | 11792.7 | 1.67758
740.77 | 3.73002393 | 0.0692730281 | 11745.47 | 1.673934
742.37 | 3.72870035 | 0.0691491571 | 11699.2 | 1.670326
743.97 | 3.7274191 | 0.0690266231 | 11653.35 | 1.666734
745.57 | 3.72618058 | 0.068903248 | 11607.56 | 1.663157
747.17 | 3.72498516 | 0.0687768493 | 11561.45 | 1.659596
748.77 | 3.72383293 | 0.068645231 | 11514.67 | 1.656049
750.37 | 3.70779141 | 0.0687820987 | 11513.03 | 1.652518
751.97 | 3.70913285 | 0.0685884035 | 11456.18 | 1.649002
753.57 | 3.70991803 | 0.0683941615 | 11399.48 | 1.645501
755.17 | 3.7103488 | 0.0681933939 | 11341.94 | 1.642014
756.77 | 3.71054254 | 0.0679817009 | 11282.82 | 1.638543
758.37 | 3.71057302 | 0.0677555341 | 11221.56 | 1.635086
759.97 | 3.71048926 | 0.0675118062 | 11157.65 | 1.631643
761.57 | 3.71032515 | 0.0672477132 | 11090.66 | 1.628215
763.17 | 3.71010483 | 0.066960658 | 11020.16 | 1.624802
764.77 | 3.70984592 | 0.0666481785 | 10945.79 | 1.621403
766.37 | 3.70956142 | 0.0663079012 | 10867.17 | 1.618017
767.97 | 3.70926106 | 0.0659375137 | 10783.95 | 1.614646
769.57 | 3.70895214 | 0.065534795 | 10695.8 | 1.611289
771.16 | 3.7086401 | 0.0650975378 | 10602.53 | 1.607967
772.76 | 3.70832894 | 0.0646235846 | 10503.55 | 1.604638
774.36 | 3.7080216 | 0.064110845 | 10398.68 | 1.601322
775.96 | 3.70772003 | 0.0635571987 | 10287.62 | 1.598021
777.55 | 3.70742552 | 0.0629606191 | 10170.22 | 1.594753
779.15 | 3.70713871 | 0.0623190758 | 10045.92 | 1.591478
780.75 | 3.70685972 | 0.061630563 | 9914.568 | 1.588216
782.34 | 3.70658816 | 0.0608931004 | 9776.022 | 1.584989
783.94 | 3.70632327 | 0.0601047544 | 9629.764 | 1.581754
785.53 | 3.70606396 | 0.0592635937 | 9475.777 | 1.578552
787.13 | 3.70580879 | 0.058367709 | 9313.562 | 1.575343
788.72 | 3.70555603 | 0.0574152424 | 9143.111 | 1.572168
790.32 | 3.70530363 | 0.0564043007 | 8963.939 | 1.568985
791.91 | 3.70504929 | 0.0553331049 | 8776.045 | 1.565835
793.5 | 3.70479042 | 0.0541998047 | 8579.074 | 1.562697
795.1 | 3.70452414 | 0.0530026372 | 8372.697 | 1.559552
796.69 | 3.70424729 | 0.0517398271 | 8156.902 | 1.55644
798.28 | 3.70395643 | 0.0504096598 | 7931.369 | 1.55334
799.87 | 3.70364776 | 0.0490103596 | 7695.877 | 1.550252
801.46 | 3.7033172 | 0.0475402984 | 7450.23 | 1.547176
803.05 | 3.70296026 | 0.0459977369 | 7194.217 | 1.544113
804.64 | 3.70257208 | 0.0443810443 | 6927.644 | 1.541062
806.23 | 3.70214737 | 0.0426886133 | 6650.323 | 1.538023
807.82 | 3.7016803 | 0.040918749 | 6362.055 | 1.534995
809.41 | 3.70116445 | 0.0390698747 | 6062.658 | 1.53198
810.99 | 3.70059272 | 0.0371403734 | 5752.02 | 1.528995
812.58 | 3.6999572 | 0.0351286991 | 5429.822 | 1.526004
814.16 | 3.69924904 | 0.0330333217 | 5096.032 | 1.523042
815.75 | 3.69845817 | 0.0308525877 | 4750.334 | 1.520074
817.33 | 3.69757307 | 0.0285849744 | 4392.684 | 1.517135
818.92 | 3.69658033 | 0.0262288904 | 4022.797 | 1.514189
820.5 | 3.69546411 | 0.0237827337 | 3640.599 | 1.511274
822.08 | 3.6942054 | 0.0212450413 | 3245.885 | 1.508369
823.66 | 3.69278097 | 0.0186141882 | 2838.48 | 1.505476
825.24 | 3.69116287 | 0.0158866846 | 2417.924 | 1.502593
826.82 | 3.68931525 | 0.0130426909 | 1981.28 | 1.499722
828.4 | 3.68708791 | 0.00998772743 | 1514.315 | 1.496861
829.98 | 3.68435916 | 0.00720146459 | 1089.79 | 1.494012
831.55 | 3.68117611 | 0.00424804558 | 641.6385 | 1.491191
833.13 | 3.67706715 | 0.00182148813 | 274.6017 | 1.488363
834.7 | 3.67267031 | 0.000540640651 | 81.35194 | 1.485564
836.28 | 3.66873115 | 0.000134790296 | 20.24401 | 1.482757
837.85 | 3.66537484 | 5.7773438e-05 | 8.660672 | 1.479979
839.42 | 3.66242008 | 4.67641262e-05 | 6.997182 | 1.47721
840.99 | 3.65972238 | 4.32182416e-05 | 6.454549 | 1.474453
842.56 | 3.65720662 | 4.0314997e-05 | 6.009737 | 1.471705
844.13 | 3.65483184 | 3.76106356e-05 | 5.596171 | 1.468968
845.7 | 3.65257198 | 3.50793332e-05 | 5.209843 | 1.466241
847.26 | 3.65040872 | 3.27106236e-05 | 4.849107 | 1.463541
848.83 | 3.64832854 | 3.04948179e-05 | 4.512269 | 1.460834
850.39 | 3.64632105 | 2.84227094e-05 | 4.197947 | 1.458154
851.95 | 3.64437805 | 2.64855886e-05 | 3.904677 | 1.455484
853.52 | 3.64249301 | 2.46753095e-05 | 3.631103 | 1.452807
855.08 | 3.64066056 | 2.29841469e-05 | 3.376069 | 1.450157
856.63 | 3.63887588 | 2.14044982e-05 | 3.13835 | 1.447533
858.19 | 3.63713532 | 1.99295884e-05 | 2.916786 | 1.444901
859.75 | 3.63543553 | 1.85528238e-05 | 2.710363 | 1.44228
861.3 | 3.63377371 | 1.72680707e-05 | 2.518135 | 1.439684
862.86 | 3.63214713 | 1.60693199e-05 | 2.339089 | 1.437081
864.41 | 3.63055388 | 1.49512882e-05 | 2.172443 | 1.434504
865.96 | 3.62899177 | 1.39086413e-05 | 2.017328 | 1.431937
867.51 | 3.62745913 | 1.29365656e-05 | 1.872984 | 1.429378
869.05 | 3.62595459 | 1.20306047e-05 | 1.738731 | 1.426845
870.6 | 3.62447642 | 1.11862802e-05 | 1.613826 | 1.424305
872.14 | 3.6230237 | 1.03997579e-05 | 1.497706 | 1.42179
873.69 | 3.62159497 | 9.66708625e-06 | 1.389722 | 1.419268
875.23 | 3.62018935 | 8.98479727e-06 | 1.289365 | 1.41677
876.77 | 3.61880593 | 8.34958324e-06 | 1.196103 | 1.414282
878.3 | 3.61744363 | 7.75821992e-06 | 1.109453 | 1.411818
879.84 | 3.61610186 | 7.207881e-06 | 1.028948 | 1.409347
881.37 | 3.61477967 | 6.69575035e-06 | 0.9541807 | 1.406901
882.91 | 3.6134765 | 6.21931495e-06 | 0.8847402 | 1.404447
884.44 | 3.61219161 | 5.77612928e-06 | 0.8202725 | 1.402017
885.97 | 3.61092452 | 5.36398865e-06 | 0.7604287 | 1.399596
887.49 | 3.60967448 | 4.98072389e-06 | 0.7048856 | 1.397199
889.02 | 3.6084411 | 4.62439731e-06 | 0.653331 | 1.394794
890.54 | 3.60722385 | 4.29317373e-06 | 0.6055007 | 1.392414
892.06 | 3.60602233 | 3.98534526e-06 | 0.5611275 | 1.390041
893.58 | 3.60483602 | 3.69927776e-06 | 0.5199638 | 1.387677
895.1 | 3.60366453 | 3.43348262e-06 | 0.4817846 | 1.38532
896.61 | 3.60250743 | 3.18654382e-06 | 0.4463813 | 1.382987
898.13 | 3.60136439 | 2.95716569e-06 | 0.4135482 | 1.380646
899.64 | 3.60023505 | 2.7441279e-06 | 0.3831115 | 1.378329
901.14 | 3.59911912 | 2.54629968e-06 | 0.3549007 | 1.376035
902.65 | 3.5980162 | 2.36260073e-06 | 0.3287461 | 1.373733
904.15 | 3.59692603 | 2.19204136e-06 | 0.3045074 | 1.371454
905.66 | 3.59584837 | 2.03370691e-06 | 0.2820414 | 1.369167
907.15 | 3.59478286 | 1.88672907e-06 | 0.2612282 | 1.366918
908.65 | 3.59372934 | 1.75032186e-06 | 0.2419418 | 1.364662
910.15 | 3.59268757 | 1.62373253e-06 | 0.2240738 | 1.362413
911.64 | 3.59165719 | 1.5062453e-06 | 0.207521 | 1.360186
913.13 | 3.59063809 | 1.39723574e-06 | 0.1921882 | 1.357967
914.62 | 3.58962998 | 1.29609207e-06 | 0.1779856 | 1.355754
916.1 | 3.58863274 | 1.20226339e-06 | 0.1648338 | 1.353564
917.58 | 3.58764609 | 1.11521166e-06 | 0.1526522 | 1.351381
919.06 | 3.58666987 | 1.03446085e-06 | 0.1413708 | 1.349205
920.54 | 3.58570388 | 9.59560007e-07 | 0.130924 | 1.347035
922.01 | 3.58474798 | 8.9009177e-07 | 0.121252 | 1.344888
923.48 | 3.58380197 | 8.25657849e-07 | 0.1122955 | 1.342747
924.95 | 3.58286573 | 7.65902203e-07 | 0.1040027 | 1.340613
926.42 | 3.58193907 | 7.10488349e-07 | 0.09632492 | 1.338486
927.88 | 3.58102182 | 6.59100677e-07 | 0.0892174 | 1.33638
929.34 | 3.58011386 | 6.11444302e-07 | 0.0826365 | 1.33428
930.8 | 3.57921502 | 5.67253816e-07 | 0.07654392 | 1.332187
932.25 | 3.57832521 | 5.26281071e-07 | 0.0709047 | 1.330115
933.7 | 3.57744427 | 4.8828773e-07 | 0.06568377 | 1.32805
935.15 | 3.57657203 | 4.53056326e-07 | 0.06085 | 1.32599
936.59 | 3.57570848 | 4.20393041e-07 | 0.05637618 | 1.323952
938.03 | 3.57485334 | 3.90105973e-07 | 0.05223427 | 1.321919
939.47 | 3.57400664 | 3.62021925e-07 | 0.04839958 | 1.319893
940.91 | 3.5731682 | 3.35983179e-07 | 0.04484965 | 1.317873
942.34 | 3.57233793 | 3.11841056e-07 | 0.04156381 | 1.315873
943.77 | 3.5715157 | 2.89454106e-07 | 0.0385215 | 1.313879
945.19 | 3.57070138 | 2.68694594e-07 | 0.03570503 | 1.311906
946.61 | 3.56989496 | 2.49447886e-07 | 0.03309774 | 1.309938
948.03 | 3.56909631 | 2.31599936e-07 | 0.03068358 | 1.307975
949.45 | 3.56830526 | 2.15047612e-07 | 0.02844803 | 1.306019
950.86 | 3.5675218 | 1.99699568e-07 | 0.02637851 | 1.304083
952.26 | 3.56674587 | 1.8546648e-07 | 0.02446243 | 1.302165
953.67 | 3.56597724 | 1.72264716e-07 | 0.02268756 | 1.30024
955.07 | 3.56521597 | 1.60022466e-07 | 0.02104434 | 1.298334
956.46 | 3.5644619 | 1.48666357e-07 | 0.0195225 | 1.296447
957.86 | 3.56371497 | 1.3813304e-07 | 0.01811278 | 1.294552
959.25 | 3.56297512 | 1.28363332e-07 | 0.01680733 | 1.292677
960.63 | 3.56224227 | 1.19299113e-07 | 0.01559806 | 1.29082
962.01 | 3.5615163 | 1.10889933e-07 | 0.01447779 | 1.288968
963.39 | 3.56079722 | 1.03089525e-07 | 0.01344009 | 1.287122
964.76 | 3.56008488 | 9.58496403e-08 | 0.01247846 | 1.285294
966.13 | 3.5593792 | 8.91321417e-08 | 0.01158746 | 1.283471
967.49 | 3.55868022 | 8.28986907e-08 | 0.01076195 | 1.281667
968.85 | 3.5579878 | 7.71127211e-08 | 0.009996757 | 1.279868
970.21 | 3.55730186 | 7.17426093e-08 | 0.009287548 | 1.278074
971.56 | 3.5566224 | 6.67576148e-08 | 0.008630199 | 1.276298
972.91 | 3.55594929 | 6.21296251e-08 | 0.008020763 | 1.274527
974.25 | 3.55528248 | 5.78327991e-08 | 0.007455786 | 1.272774
975.59 | 3.554622 | 5.38422164e-08 | 0.006931787 | 1.271026
976.92 | 3.55396767 | 5.01372335e-08 | 0.00644601 | 1.269295
978.25 | 3.55331954 | 4.66955306e-08 | 0.005995358 | 1.26757
979.58 | 3.55267749 | 4.34982287e-08 | 0.005577265 | 1.265849
980.89 | 3.55204148 | 4.05283311e-08 | 0.00518953 | 1.264158
982.21 | 3.55141148 | 3.77684436e-08 | 0.004829636 | 1.262459
983.52 | 3.55078742 | 3.52045604e-08 | 0.004495783 | 1.260778
984.83 | 3.55016927 | 3.28211515e-08 | 0.004185836 | 1.259101
986.13 | 3.54955695 | 3.06058964e-08 | 0.003898168 | 1.257441
987.42 | 3.54895043 | 2.85464971e-08 | 0.00363112 | 1.255798
988.71 | 3.54834964 | 2.66313782e-08 | 0.003383096 | 1.254159
990 | 3.54775461 | 2.48512756e-08 | 0.003152849 | 1.252525