## גיליון1
nm | n | k | α | E[ev]
250.06 | 3.24600521 | 4.74575995 | 2383697.7 | 4.95881
251.65 | 3.4494618 | 4.71870288 | 2355132.5 | 4.927479
253.25 | 3.65465035 | 4.66180789 | 2312035.8 | 4.896347
254.84 | 3.85289513 | 4.57251535 | 2253602.0 | 4.865798
256.44 | 4.03381818 | 4.45229094 | 2180657.2 | 4.835439
258.04 | 4.18778329 | 4.3075043 | 2096661.5 | 4.805457
259.63 | 4.30863768 | 4.14867715 | 2006986.3 | 4.776027
261.23 | 4.39564664 | 3.98816379 | 1917518.6 | 4.746775
262.83 | 4.45378261 | 3.83698725 | 1833601.9 | 4.717878
264.43 | 4.49211689 | 3.7020547 | 1758416.5 | 4.689332
266.03 | 4.52092905 | 3.58480933 | 1692486.0 | 4.661128
267.63 | 4.54869397 | 3.48180063 | 1634025.2 | 4.633262
269.22 | 4.58012235 | 3.38674508 | 1580028.2 | 4.605899
270.82 | 4.61580562 | 3.29302837 | 1527229.8 | 4.578687
272.42 | 4.65318777 | 3.19566229 | 1473369.0 | 4.551795
274.02 | 4.68813824 | 3.0921853 | 1417336.2 | 4.525217
275.62 | 4.71642639 | 2.9826295 | 1359183.9 | 4.498948
277.22 | 4.73473835 | 2.86889687 | 1299810.4 | 4.472982
278.82 | 4.74116018 | 2.75393193 | 1240563.3 | 4.447314
280.42 | 4.73522402 | 2.64095418 | 1182882.3 | 4.421939
282.02 | 4.71767191 | 2.53288346 | 1128041.1 | 4.396851
283.62 | 4.69008137 | 2.43198643 | 1076995.6 | 4.372047
285.22 | 4.65447315 | 2.33975413 | 1030338.4 | 4.347521
286.82 | 4.61297479 | 2.25692823 | 988320.8 | 4.323269
288.42 | 4.56758133 | 2.18363221 | 950919.5 | 4.299286
290.03 | 4.52001855 | 2.11954191 | 917886 | 4.27542
291.63 | 4.4716862 | 2.06404467 | 888948.4 | 4.251963
293.23 | 4.42366756 | 2.01637933 | 863681.2 | 4.228762
294.83 | 4.37676655 | 1.97573083 | 841677.6 | 4.205814
296.43 | 4.33155385 | 1.94129213 | 822542.6 | 4.183112
298.03 | 4.28841997 | 1.91230068 | 805908.7 | 4.160655
299.63 | 4.24761558 | 1.88805338 | 791441.1 | 4.138437
301.23 | 4.20928328 | 1.86791188 | 778839.2 | 4.116456
302.84 | 4.17348551 | 1.85130441 | 767810.8 | 4.094571
304.44 | 4.14022247 | 1.83772269 | 758172.3 | 4.073052
306.04 | 4.10944634 | 1.82671847 | 749692.3 | 4.051758
307.64 | 4.08107583 | 1.81790086 | 742193.3 | 4.030685
309.24 | 4.05500325 | 1.81093138 | 735522.5 | 4.009831
310.84 | 4.03110459 | 1.80552067 | 729550.2 | 3.989191
312.44 | 4.00924646 | 1.80142426 | 724167.5 | 3.968762
314.05 | 3.98929 | 1.79843801 | 719260.7 | 3.948416
315.65 | 3.97109689 | 1.79639431 | 714801.6 | 3.928402
317.25 | 3.95453293 | 1.79515785 | 710707.1 | 3.908589
318.85 | 3.93947064 | 1.79462158 | 706929.5 | 3.888976
320.45 | 3.92579106 | 1.79470281 | 703431.7 | 3.869558
322.05 | 3.91338612 | 1.79533954 | 700185.2 | 3.850334
323.65 | 3.90215969 | 1.79648689 | 697169 | 3.831299
325.25 | 3.89202708 | 1.79811391 | 694367.7 | 3.812452
326.85 | 3.88291647 | 1.80020045 | 691770.5 | 3.793789
328.45 | 3.87476767 | 1.80273464 | 689369.7 | 3.775308
330.05 | 3.86753175 | 1.80571059 | 687160.3 | 3.757007
331.66 | 3.8611707 | 1.80912618 | 685118 | 3.738769
333.26 | 3.85565592 | 1.81298179 | 683281.9 | 3.720819
334.86 | 3.85096759 | 1.81727875 | 681628.8 | 3.70304
336.46 | 3.84709372 | 1.82201832 | 680156.6 | 3.685431
338.06 | 3.84402901 | 1.8272011 | 678863.1 | 3.667988
339.66 | 3.84177414 | 1.83282625 | 677745.3 | 3.65071
341.26 | 3.84033483 | 1.83889153 | 676800 | 3.633593
342.86 | 3.83972139 | 1.84539237 | 676023.1 | 3.616637
344.46 | 3.839948 | 1.85232235 | 675409.9 | 3.599837
346.05 | 3.84103229 | 1.85967241 | 674974.3 | 3.583297
347.65 | 3.84299504 | 1.86743155 | 674671.1 | 3.566806
349.25 | 3.84585982 | 1.8755858 | 674512.7 | 3.550465
350.85 | 3.84965279 | 1.88411835 | 674491.3 | 3.534274
352.45 | 3.85440257 | 1.89300944 | 674597.8 | 3.51823
354.05 | 3.86013986 | 1.90223552 | 674822.1 | 3.50233
355.65 | 3.86689687 | 1.91176847 | 675152.9 | 3.486574
357.25 | 3.87470666 | 1.9215751 | 675576.9 | 3.470959
358.84 | 3.88360157 | 1.93161603 | 676097.9 | 3.455579
360.44 | 3.89361071 | 1.94184504 | 676661.1 | 3.44024
362.04 | 3.90475604 | 1.95220925 | 677266.3 | 3.425036
363.64 | 3.917047 | 1.96265167 | 677893.1 | 3.409966
365.24 | 3.93047448 | 1.97311773 | 678522.6 | 3.395028
366.83 | 3.94500653 | 1.98356797 | 679159.7 | 3.380312
368.43 | 3.96059181 | 1.99399793 | 679765.9 | 3.365633
370.03 | 3.97717654 | 2.00446096 | 680378.1 | 3.35108
371.62 | 3.99473996 | 2.01508443 | 681057.5 | 3.336742
373.22 | 4.01334695 | 2.02606527 | 681833.2 | 3.322437
374.82 | 4.03320666 | 2.03763148 | 682798.4 | 3.308255
376.41 | 4.05470656 | 2.04996161 | 684028.5 | 3.29428
378.01 | 4.07840164 | 2.06308155 | 685492.6 | 3.280336
379.6 | 4.10493961 | 2.07676736 | 687149.6 | 3.266596
381.2 | 4.13493365 | 2.09049653 | 688789 | 3.252886
382.79 | 4.16881766 | 2.10347274 | 690185.7 | 3.239374
384.39 | 4.20673129 | 2.11472507 | 690989.5 | 3.22589
385.99 | 4.24846985 | 2.12325013 | 690899.3 | 3.212518
387.58 | 4.29350941 | 2.12815431 | 689654.2 | 3.199339
389.17 | 4.34108962 | 2.12875836 | 687031.5 | 3.186268
390.77 | 4.39032014 | 2.12464677 | 682896.9 | 3.173222
392.36 | 4.44028453 | 2.11566638 | 677254.8 | 3.160363
393.96 | 4.49011507 | 2.10189171 | 670112.7 | 3.147528
395.55 | 4.53904114 | 2.08357638 | 661603.3 | 3.134875
397.14 | 4.58641193 | 2.06110527 | 651847.8 | 3.122325
398.74 | 4.63170612 | 2.03495311 | 640994.4 | 3.109796
400.33 | 4.67452944 | 2.00565409 | 629256.2 | 3.097445
401.92 | 4.71461286 | 1.97377749 | 616805.5 | 3.085191
403.52 | 4.75181027 | 1.93990844 | 603817.7 | 3.072958
405.11 | 4.78609738 | 1.90462979 | 590510 | 3.060897
406.7 | 4.81757374 | 1.8685017 | 577044 | 3.04893
408.29 | 4.84645971 | 1.83204341 | 563581.4 | 3.037057
409.89 | 4.87309857 | 1.79570292 | 550245.9 | 3.025202
411.48 | 4.89794835 | 1.75982592 | 537168.6 | 3.013512
413.07 | 4.92156409 | 1.72461925 | 524395.8 | 3.001913
414.66 | 4.94456949 | 1.6901034 | 511930.2 | 2.990402
416.25 | 4.96759795 | 1.65608327 | 499709.5 | 2.978979
417.84 | 4.99122238 | 1.62211884 | 487598.4 | 2.967643
419.43 | 5.01585718 | 1.58754122 | 475395.6 | 2.956393
421.02 | 5.04166381 | 1.55149981 | 462848.3 | 2.945228
422.61 | 5.06847565 | 1.5130539 | 449680.7 | 2.934147
424.2 | 5.09575666 | 1.47131001 | 435635.4 | 2.923149
425.79 | 5.12262715 | 1.42556089 | 420513.5 | 2.912234
427.38 | 5.14794387 | 1.37542188 | 404214 | 2.901399
428.97 | 5.17043951 | 1.32090654 | 386754 | 2.890645
430.56 | 5.18887628 | 1.2624604 | 368276.3 | 2.87997
432.15 | 5.20220239 | 1.20091014 | 349032.3 | 2.869374
433.74 | 5.2096696 | 1.13737262 | 329354 | 2.858856
435.33 | 5.21090283 | 1.0731181 | 309612.6 | 2.848414
436.92 | 5.20591009 | 1.00943114 | 290178 | 2.838048
438.51 | 5.19504312 | 0.94749372 | 271385.4 | 2.827758
440.1 | 5.17892098 | 0.88828685 | 253507.9 | 2.817541
441.69 | 5.15833721 | 0.832545459 | 236744.6 | 2.807399
443.27 | 5.13416669 | 0.78074528 | 221223.2 | 2.797392
444.86 | 5.10728251 | 0.733116288 | 206985.1 | 2.787394
446.45 | 5.07849747 | 0.689686383 | 194029.8 | 2.777467
448.04 | 5.04852644 | 0.650328671 | 182308 | 2.76761
449.62 | 5.01796503 | 0.614805086 | 171744 | 2.757884
451.21 | 4.98729419 | 0.582817254 | 162234.5 | 2.748166
452.8 | 4.95688209 | 0.554032563 | 153680.4 | 2.738516
454.39 | 4.92700198 | 0.528113438 | 145978.2 | 2.728933
455.97 | 4.89784617 | 0.504732046 | 139031.8 | 2.719477
457.56 | 4.86954508 | 0.483583087 | 132743.3 | 2.710027
459.15 | 4.84217463 | 0.464384203 | 127031.8 | 2.700642
460.73 | 4.81577394 | 0.446882831 | 121825.1 | 2.691381
462.32 | 4.79035041 | 0.430853255 | 117051.3 | 2.682125
463.91 | 4.76589051 | 0.41609783 | 112655.2 | 2.672932
465.49 | 4.74236336 | 0.402443857 | 108588.7 | 2.66386
467.08 | 4.71972565 | 0.389741917 | 104803.4 | 2.654791
468.66 | 4.69792762 | 0.377865054 | 101267.1 | 2.645841
470.25 | 4.67691331 | 0.366705156 | 97944 | 2.636895
471.84 | 4.65662502 | 0.356172045 | 94810.12 | 2.628009
473.42 | 4.63700442 | 0.346191025 | 91845.7 | 2.619239
475.01 | 4.61799432 | 0.336701177 | 89029.01 | 2.610471
476.59 | 4.59953692 | 0.327652282 | 86349.12 | 2.601817
478.18 | 4.58157704 | 0.319004776 | 83790.62 | 2.593166
479.76 | 4.56405872 | 0.310727206 | 81347.63 | 2.584626
481.35 | 4.5469192 | 0.302794221 | 79008.94 | 2.576088
482.93 | 4.53007871 | 0.295187503 | 76772.1 | 2.56766
484.52 | 4.51337179 | 0.287897622 | 74630.44 | 2.559234
486.1 | 4.49659789 | 0.281642025 | 72771.53 | 2.550915
487.69 | 4.4808577 | 0.276022253 | 71086.95 | 2.542599
489.27 | 4.46571629 | 0.270646537 | 69477.39 | 2.534388
490.86 | 4.45106433 | 0.265510051 | 67938.03 | 2.526179
492.44 | 4.43684949 | 0.260604351 | 66468.82 | 2.518073
494.03 | 4.42303904 | 0.255920165 | 65064.01 | 2.509969
495.61 | 4.40960936 | 0.25144773 | 63723.16 | 2.501967
497.19 | 4.3965424 | 0.247177128 | 62441.82 | 2.494016
498.78 | 4.38382211 | 0.24309788 | 61215.55 | 2.486066
500.36 | 4.3714361 | 0.239199958 | 60043.8 | 2.478216
501.95 | 4.35937184 | 0.235472872 | 58920.99 | 2.470366
503.53 | 4.34761894 | 0.231906618 | 57846.55 | 2.462614
505.12 | 4.33616692 | 0.228491173 | 56815.2 | 2.454862
506.7 | 4.32500686 | 0.225217116 | 55826.46 | 2.447207
508.28 | 4.31412883 | 0.222074966 | 54876.48 | 2.4396
509.87 | 4.30352388 | 0.219055865 | 53961.63 | 2.431992
511.45 | 4.29318331 | 0.216151403 | 53081.66 | 2.424479
513.04 | 4.28309899 | 0.213353741 | 52232.24 | 2.416966
514.62 | 4.27326235 | 0.210655363 | 51413.3 | 2.409545
516.2 | 4.26365809 | 0.208049809 | 50621.96 | 2.40217
517.79 | 4.25429292 | 0.205529787 | 49855.23 | 2.394793
519.37 | 4.24515235 | 0.203089849 | 49113.51 | 2.387508
520.96 | 4.23622929 | 0.200724596 | 48393.37 | 2.380221
522.54 | 4.22751699 | 0.198429105 | 47695.29 | 2.373024
524.12 | 4.21900913 | 0.196198898 | 47017.06 | 2.36587
525.71 | 4.21069957 | 0.194029856 | 46356.64 | 2.358715
527.29 | 4.20258315 | 0.191918391 | 45714.79 | 2.351647
528.88 | 4.19465476 | 0.189861142 | 45088.79 | 2.344577
530.46 | 4.18691033 | 0.187855212 | 44479.54 | 2.337594
532.05 | 4.17934595 | 0.185897879 | 43884.55 | 2.330608
533.63 | 4.17195884 | 0.183986744 | 43304.79 | 2.323707
535.21 | 4.16474715 | 0.182119708 | 42738.8 | 2.316848
536.8 | 4.15770918 | 0.180294708 | 42185.2 | 2.309985
538.38 | 4.15084521 | 0.178510087 | 41645.06 | 2.303206
539.97 | 4.14415588 | 0.176764108 | 41116.31 | 2.296424
541.55 | 4.13764422 | 0.175055365 | 40600.04 | 2.289724
543.14 | 4.13131433 | 0.173382318 | 40094.3 | 2.283021
544.72 | 4.12517328 | 0.171743632 | 39600.16 | 2.276399
546.31 | 4.11923082 | 0.170137866 | 39115.73 | 2.269774
547.89 | 4.11350115 | 0.168563633 | 38642.05 | 2.263228
549.48 | 4.10800371 | 0.167019326 | 38177.24 | 2.256679
551.06 | 4.10276613 | 0.165503218 | 37722.22 | 2.250209
552.65 | 4.09782724 | 0.164013127 | 37275.04 | 2.243735
554.23 | 4.09324387 | 0.162546364 | 36836.37 | 2.237338
555.82 | 4.08910101 | 0.161099097 | 36403.96 | 2.230938
557.4 | 4.08553383 | 0.159665878 | 35977.82 | 2.224614
558.99 | 4.08277155 | 0.158237621 | 35554.56 | 2.218287
560.57 | 4.08124988 | 0.156797827 | 35131.75 | 2.212034
562.16 | 4.05287058 | 0.156424081 | 34948.88 | 2.205778
563.74 | 4.04739272 | 0.155199071 | 34578 | 2.199596
565.33 | 4.0420012 | 0.154003883 | 34215.22 | 2.193409
566.91 | 4.03669446 | 0.152838167 | 33861.59 | 2.187296
568.5 | 4.03147096 | 0.151701514 | 33515.76 | 2.181179
570.09 | 4.02632956 | 0.15059354 | 33178.18 | 2.175095
571.67 | 4.02126893 | 0.149513741 | 32849.24 | 2.169084
573.26 | 4.01628814 | 0.148461633 | 32527.62 | 2.163067
574.85 | 4.01138599 | 0.147436623 | 32213.69 | 2.157084
576.43 | 4.00656167 | 0.14643814 | 31907.83 | 2.151172
578.02 | 4.00181398 | 0.145465479 | 31608.71 | 2.145254
579.61 | 3.99714234 | 0.144518017 | 31316.68 | 2.13937
581.19 | 3.99254579 | 0.143595007 | 31032.08 | 2.133554
582.78 | 3.98802354 | 0.142695695 | 30753.59 | 2.127733
584.37 | 3.98357482 | 0.141819294 | 30481.55 | 2.121943
585.96 | 3.9791989 | 0.140964988 | 30215.72 | 2.116185
587.54 | 3.97489507 | 0.140131929 | 29956.38 | 2.110495
589.13 | 3.97066251 | 0.139319222 | 29702.26 | 2.104799
590.72 | 3.96650079 | 0.138526016 | 29453.66 | 2.099133
592.31 | 3.96240898 | 0.13775134 | 29210.33 | 2.093498
593.9 | 3.95838644 | 0.136994253 | 28972.01 | 2.087894
595.48 | 3.95443275 | 0.136253836 | 28738.97 | 2.082354
597.07 | 3.95054701 | 0.135529061 | 28509.97 | 2.076808
598.66 | 3.9467286 | 0.134818928 | 28285.27 | 2.071293
600.25 | 3.94297698 | 0.134122445 | 28064.6 | 2.065806
601.84 | 3.9392914 | 0.133438562 | 27847.74 | 2.060348
603.43 | 3.93567132 | 0.132766256 | 27634.43 | 2.054919
605.02 | 3.93211598 | 0.132104453 | 27424.41 | 2.049519
606.61 | 3.92862486 | 0.131452111 | 27217.46 | 2.044147
608.2 | 3.92519709 | 0.130808116 | 27013.32 | 2.038803
609.79 | 3.92183222 | 0.130171428 | 26811.74 | 2.033487
611.38 | 3.91852961 | 0.129540959 | 26612.49 | 2.028199
612.97 | 3.9152884 | 0.128915577 | 26415.32 | 2.022938
614.56 | 3.91210804 | 0.128294205 | 26219.98 | 2.017704
616.15 | 3.90898796 | 0.127675761 | 26026.25 | 2.012497
617.74 | 3.90592733 | 0.127059103 | 25833.88 | 2.007317
619.33 | 3.90292569 | 0.126443162 | 25642.65 | 2.002164
620.92 | 3.8999823 | 0.125826813 | 25452.31 | 1.997037
622.51 | 3.89709655 | 0.125208948 | 25262.64 | 1.991936
624.11 | 3.89426773 | 0.124588441 | 25073 | 1.986829
625.7 | 3.89149543 | 0.123964224 | 24883.98 | 1.98178
627.29 | 3.888779 | 0.123335174 | 24694.95 | 1.976757
628.88 | 3.88611783 | 0.122700167 | 24505.69 | 1.971759
630.48 | 3.88351161 | 0.122058143 | 24315.61 | 1.966755
632.07 | 3.88095976 | 0.121407964 | 24125.24 | 1.961808
633.66 | 3.87846209 | 0.120748574 | 23934 | 1.956885
635.25 | 3.87601819 | 0.120078841 | 23741.68 | 1.951987
636.85 | 3.873628 | 0.119397695 | 23547.7 | 1.947083
638.44 | 3.87129153 | 0.11870405 | 23352.59 | 1.942234
640.04 | 3.86900897 | 0.117996821 | 23155.43 | 1.937379
641.63 | 3.86678066 | 0.117274901 | 22956.73 | 1.932578
643.22 | 3.86460745 | 0.116537251 | 22755.94 | 1.927801
644.82 | 3.86249031 | 0.115782765 | 22552.52 | 1.923017
646.41 | 3.86043072 | 0.115010331 | 22346.96 | 1.918287
648.01 | 3.85843082 | 0.114218878 | 22138.38 | 1.913551
649.6 | 3.85649353 | 0.113407326 | 21927.28 | 1.908867
651.2 | 3.85462253 | 0.112574507 | 21712.77 | 1.904177
652.79 | 3.85282297 | 0.111719303 | 21495.34 | 1.899539
654.39 | 3.8511016 | 0.11084054 | 21274.12 | 1.894894
655.98 | 3.84946742 | 0.109936998 | 21049.55 | 1.890302
657.58 | 3.8479325 | 0.109007391 | 20820.78 | 1.885702
659.18 | 3.84651319 | 0.108050337 | 20587.89 | 1.881125
660.77 | 3.84523188 | 0.107064317 | 20350.92 | 1.876599
662.37 | 3.84411979 | 0.106047637 | 20108.98 | 1.872065
663.97 | 3.84322123 | 0.104998199 | 19862 | 1.867554
665.56 | 3.84260122 | 0.103913544 | 19609.86 | 1.863093
667.16 | 3.8423583 | 0.102790277 | 19351.37 | 1.858625
668.76 | 3.84264954 | 0.101623737 | 19085.98 | 1.854178
670.35 | 3.84374238 | 0.100406546 | 18812.65 | 1.84978
671.95 | 3.84613911 | 0.0991256107 | 18528.43 | 1.845375
673.55 | 3.82407925 | 0.0984402503 | 18356.61 | 1.840992
675.15 | 3.82210671 | 0.0972005526 | 18082.48 | 1.836629
676.75 | 3.82009642 | 0.0959269379 | 17803.36 | 1.832287
678.34 | 3.81802775 | 0.0946693712 | 17528.78 | 1.827992
679.94 | 3.81595233 | 0.093421513 | 17257.03 | 1.82369
681.54 | 3.81385952 | 0.0921743617 | 16986.68 | 1.819409
683.14 | 3.77488407 | 0.0918167237 | 16881.14 | 1.815148
684.74 | 3.77778915 | 0.0904411259 | 16589.37 | 1.810906
686.34 | 3.77949712 | 0.0890999363 | 16305.26 | 1.806685
687.94 | 3.78039621 | 0.0877835135 | 16026.99 | 1.802483
689.54 | 3.78071073 | 0.0864865034 | 15753.55 | 1.7983
691.14 | 3.78058004 | 0.0852057475 | 15484.33 | 1.794137
692.74 | 3.78009364 | 0.0839394087 | 15218.97 | 1.789993
694.34 | 3.77930648 | 0.0826877506 | 14957.49 | 1.785869
695.94 | 3.77824403 | 0.0814618542 | 14701.85 | 1.781763
697.54 | 3.77692157 | 0.0803066419 | 14460.12 | 1.777676
699.14 | 3.77539948 | 0.0792902942 | 14244.44 | 1.773608
700.74 | 3.77378454 | 0.0784249159 | 14056.81 | 1.769558
702.34 | 3.77214184 | 0.0776562635 | 13887.33 | 1.765527
703.94 | 3.77047709 | 0.0769399423 | 13727.96 | 1.761514
705.54 | 3.76878487 | 0.0762625377 | 13576.23 | 1.757519
707.14 | 3.76706646 | 0.0756218375 | 13431.71 | 1.753542
708.74 | 3.7653267 | 0.0750170956 | 13294.22 | 1.749584
710.34 | 3.76357119 | 0.0744475432 | 13163.57 | 1.745643
711.94 | 3.76180552 | 0.0739123232 | 13039.56 | 1.74172
713.54 | 3.76003485 | 0.073410448 | 12921.98 | 1.737814
715.14 | 3.75826405 | 0.0729408706 | 12810.6 | 1.733926
716.74 | 3.75649749 | 0.07250243 | 12705.17 | 1.730056
718.35 | 3.75473932 | 0.072093924 | 12605.27 | 1.726178
719.95 | 3.75299318 | 0.0717140342 | 12510.98 | 1.722342
721.55 | 3.75126239 | 0.0713613738 | 12421.85 | 1.718523
723.15 | 3.74955013 | 0.0710345203 | 12337.6 | 1.71472
724.75 | 3.7478592 | 0.0707319632 | 12257.93 | 1.710935
726.35 | 3.74619213 | 0.0704521243 | 12182.54 | 1.707166
727.95 | 3.74455128 | 0.0701933867 | 12111.12 | 1.703414
729.56 | 3.74293878 | 0.069954071 | 12043.19 | 1.699655
731.16 | 3.74135655 | 0.0697324481 | 11978.77 | 1.695935
732.76 | 3.73980634 | 0.0695267427 | 11917.35 | 1.692232
734.36 | 3.73828976 | 0.0693351413 | 11858.62 | 1.688545
735.96 | 3.73680818 | 0.0691557776 | 11802.23 | 1.684874
737.56 | 3.73536288 | 0.0689867589 | 11747.84 | 1.681219
739.16 | 3.73395498 | 0.068826151 | 11695.12 | 1.67758
740.77 | 3.73258543 | 0.068671987 | 11643.56 | 1.673934
742.37 | 3.73125509 | 0.0685222736 | 11593.14 | 1.670326
743.97 | 3.72996463 | 0.0683749806 | 11543.34 | 1.666734
745.57 | 3.72871461 | 0.0682280558 | 11493.82 | 1.663157
747.17 | 3.72750553 | 0.0680794323 | 11444.22 | 1.659596
748.77 | 3.72633768 | 0.067927008 | 11394.2 | 1.656049
750.37 | 3.72521123 | 0.0677686668 | 11343.4 | 1.652518
751.97 | 3.72412626 | 0.0676022829 | 11291.47 | 1.649002
753.57 | 3.72308273 | 0.0674257305 | 11238.07 | 1.645501
755.17 | 3.70802099 | 0.0674918204 | 11225.25 | 1.642014
756.77 | 3.70916501 | 0.0672496303 | 11161.32 | 1.638543
758.37 | 3.70986311 | 0.0669998657 | 11096.41 | 1.635086
759.97 | 3.71026772 | 0.0667375546 | 11029.69 | 1.631643
761.57 | 3.71047136 | 0.066458829 | 10960.55 | 1.628215
763.17 | 3.71053396 | 0.0661604436 | 10888.47 | 1.624802
764.77 | 3.71049623 | 0.0658395142 | 10812.98 | 1.621403
766.37 | 3.71038678 | 0.0654933764 | 10733.68 | 1.618017
767.97 | 3.71022617 | 0.0651195075 | 10650.17 | 1.614646
769.57 | 3.71002954 | 0.0647155258 | 10562.09 | 1.611289
771.16 | 3.70980812 | 0.0642790944 | 10469.23 | 1.607967
772.76 | 3.70957028 | 0.0638079476 | 10370.98 | 1.604638
774.36 | 3.7093223 | 0.0632998997 | 10267.15 | 1.601322
775.96 | 3.70906877 | 0.062752745 | 10157.41 | 1.598021
777.55 | 3.70881302 | 0.0621643761 | 10041.6 | 1.594753
779.15 | 3.70855737 | 0.0615326859 | 9919.15 | 1.591478
780.75 | 3.70830327 | 0.0608555946 | 9789.898 | 1.588216
782.34 | 3.70805149 | 0.0601310477 | 9653.679 | 1.584989
783.94 | 3.70780222 | 0.0593570386 | 9509.968 | 1.581754
785.53 | 3.70755512 | 0.0585315635 | 9358.732 | 1.578552
787.13 | 3.70730942 | 0.0576526405 | 9199.461 | 1.575343
788.72 | 3.70706393 | 0.0567183383 | 9032.132 | 1.572168
790.32 | 3.7068171 | 0.055726691 | 8856.251 | 1.568985
791.91 | 3.70656704 | 0.0546758448 | 8671.801 | 1.565835
793.5 | 3.7063115 | 0.0535638757 | 8478.416 | 1.562697
795.1 | 3.70604794 | 0.0523889457 | 8275.753 | 1.559552
796.69 | 3.70577347 | 0.0511492044 | 8063.789 | 1.55644
798.28 | 3.7054849 | 0.0498428613 | 7842.19 | 1.55334
799.87 | 3.70517867 | 0.0484680658 | 7610.723 | 1.550252
801.46 | 3.70485091 | 0.0470231122 | 7369.18 | 1.547176
803.05 | 3.70449734 | 0.0455061861 | 7117.336 | 1.544113
804.64 | 3.70411327 | 0.0439155797 | 6854.987 | 1.541062
806.23 | 3.7036936 | 0.0422496091 | 6581.932 | 1.538023
807.82 | 3.70323268 | 0.0405065038 | 6297.959 | 1.534995
809.41 | 3.70272433 | 0.03868461 | 6002.875 | 1.53198
810.99 | 3.70216172 | 0.0367822343 | 5696.554 | 1.528995
812.58 | 3.70153732 | 0.0347977532 | 5378.668 | 1.526004
814.16 | 3.70084276 | 0.0327295593 | 5049.17 | 1.523042
815.75 | 3.70006864 | 0.030575923 | 4707.736 | 1.520074
817.33 | 3.69920453 | 0.0283352416 | 4354.308 | 1.517135
818.92 | 3.69823891 | 0.0260058173 | 3988.583 | 1.514189
820.5 | 3.69715986 | 0.0235855868 | 3610.42 | 1.511274
822.08 | 3.69595722 | 0.0210696894 | 3219.094 | 1.508369
823.66 | 3.6946229 | 0.0184385923 | 2811.703 | 1.505476
825.24 | 3.69312696 | 0.0156345785 | 2379.554 | 1.502593
826.82 | 3.69134035 | 0.0125774392 | 1910.605 | 1.499722
828.4 | 3.68898875 | 0.00931353237 | 1412.095 | 1.496861
829.98 | 3.68584459 | 0.00618578497 | 936.0883 | 1.494012
831.55 | 3.6820491 | 0.00367288985 | 554.7652 | 1.491191
833.13 | 3.67806182 | 0.00196416593 | 296.1113 | 1.488363
834.7 | 3.67423303 | 0.000851872461 | 128.184 | 1.485564
836.28 | 3.67041338 | 8.54257544e-05 | 12.83 | 1.482757
837.85 | 3.66702911 | 6.03416117e-05 | 9.04566 | 1.479979
839.42 | 3.6641054 | 5.37164561e-05 | 8.037439 | 1.47721
840.99 | 3.66143393 | 4.99383091e-05 | 7.458176 | 1.474453
842.56 | 3.65894065 | 4.66366496e-05 | 6.952102 | 1.471705
844.13 | 3.6565855 | 4.35575796e-05 | 6.48103 | 1.468968
845.7 | 3.65434296 | 4.06725802e-05 | 6.04053 | 1.466241
847.26 | 3.65219514 | 3.79696831e-05 | 5.628723 | 1.463541
848.83 | 3.65012882 | 3.54382387e-05 | 5.243739 | 1.460834
850.39 | 3.64813387 | 3.30681383e-05 | 4.884063 | 1.458154
851.95 | 3.64620227 | 3.0849771e-05 | 4.548074 | 1.455484
853.52 | 3.64432765 | 2.87741723e-05 | 4.234272 | 1.452807
855.08 | 3.64250477 | 2.68328256e-05 | 3.941389 | 1.450157
856.63 | 3.64072892 | 2.5017318e-05 | 3.668066 | 1.447533
858.19 | 3.6389965 | 2.33201583e-05 | 3.413011 | 1.444901
859.75 | 3.63730427 | 2.1734038e-05 | 3.175103 | 1.44228
861.3 | 3.63564947 | 2.02521515e-05 | 2.953292 | 1.439684
862.86 | 3.63402943 | 1.8867812e-05 | 2.746445 | 1.437081
864.41 | 3.63244227 | 1.75751471e-05 | 2.553694 | 1.434504
865.96 | 3.63088586 | 1.63682095e-05 | 2.374067 | 1.431937
867.51 | 3.62935855 | 1.524163e-05 | 2.206717 | 1.429378
869.05 | 3.62785899 | 1.4190413e-05 | 2.050878 | 1.426845
870.6 | 3.6263855 | 1.32095492e-05 | 1.905719 | 1.424305
872.14 | 3.62493717 | 1.22947498e-05 | 1.770611 | 1.42179
873.69 | 3.62351257 | 1.14415726e-05 | 1.644819 | 1.419268
875.23 | 3.62211083 | 1.0646124e-05 | 1.527773 | 1.41677
876.77 | 3.62073105 | 9.90468189e-06 | 1.418876 | 1.414282
878.3 | 3.61937217 | 9.21361825e-06 | 1.31758 | 1.411818
879.84 | 3.61803362 | 8.56972994e-06 | 1.223357 | 1.409347
881.37 | 3.61671447 | 7.9698366e-06 | 1.135745 | 1.406901
882.91 | 3.61541416 | 7.41109953e-06 | 1.05428 | 1.404447
884.44 | 3.61413196 | 6.89074559e-06 | 0.97856 | 1.402017
885.97 | 3.6128674 | 6.40627486e-06 | 0.9081889 | 1.399596
887.49 | 3.61161974 | 5.95522302e-06 | 0.8427994 | 1.397199
889.02 | 3.61038861 | 5.53538864e-06 | 0.7820351 | 1.394794
890.54 | 3.60917347 | 5.14467061e-06 | 0.7255942 | 1.392414
892.06 | 3.60797394 | 4.78112709e-06 | 0.6731717 | 1.390041
893.58 | 3.60678947 | 4.44289094e-06 | 0.6244848 | 1.387677
895.1 | 3.60561971 | 4.12825964e-06 | 0.5792754 | 1.38532
896.61 | 3.60446425 | 3.83561771e-06 | 0.5373056 | 1.382987
898.13 | 3.60332278 | 3.56346718e-06 | 0.4983371 | 1.380646
899.64 | 3.60219493 | 3.31041302e-06 | 0.4621714 | 1.378329
901.14 | 3.60108042 | 3.07515491e-06 | 0.428612 | 1.376035
902.65 | 3.59997884 | 2.85644878e-06 | 0.397463 | 1.373733
904.15 | 3.59888995 | 2.65315883e-06 | 0.3685636 | 1.371454
905.66 | 3.59781351 | 2.46422056e-06 | 0.3417465 | 1.369167
907.15 | 3.59674916 | 2.28863375e-06 | 0.3168742 | 1.366918
908.65 | 3.59569678 | 2.12549031e-06 | 0.2938002 | 1.364662
910.15 | 3.59465605 | 1.97391779e-06 | 0.2723991 | 1.362413
911.64 | 3.59362667 | 1.83308799e-06 | 0.2525513 | 1.360186
913.13 | 3.59260851 | 1.70227009e-06 | 0.2341453 | 1.357967
914.62 | 3.59160126 | 1.58075508e-06 | 0.2170769 | 1.355754
916.1 | 3.59060484 | 1.46790156e-06 | 0.2012536 | 1.353564
917.58 | 3.58961895 | 1.36308549e-06 | 0.1865816 | 1.351381
919.06 | 3.58864344 | 1.26574494e-06 | 0.1729784 | 1.349205
920.54 | 3.58767811 | 1.17535572e-06 | 0.1603675 | 1.347035
922.01 | 3.58672282 | 1.09142979e-06 | 0.1486791 | 1.344888
923.48 | 3.58577738 | 1.01350161e-06 | 0.1378436 | 1.342747
924.95 | 3.58484166 | 9.41150091e-07 | 0.1277998 | 1.340613
926.42 | 3.58391549 | 8.73982007e-07 | 0.1184907 | 1.338486
927.88 | 3.58299867 | 8.11626017e-07 | 0.1098636 | 1.33638
929.34 | 3.58209112 | 7.5373578e-07 | 0.1018671 | 1.33428
930.8 | 3.58119265 | 6.99996418e-07 | 0.0944559 | 1.332187
932.25 | 3.58030317 | 6.5011571e-07 | 0.08758867 | 1.330115
933.7 | 3.57942252 | 6.03813261e-07 | 0.0812241 | 1.32805
935.15 | 3.57855055 | 5.60829497e-07 | 0.07532501 | 1.32599
936.59 | 3.57768723 | 5.20936246e-07 | 0.06985938 | 1.323952
938.03 | 3.5768323 | 4.8390539e-07 | 0.06479379 | 1.321919
939.47 | 3.57598578 | 4.49532313e-07 | 0.06009905 | 1.319893
940.91 | 3.57514749 | 4.17627775e-07 | 0.05574821 | 1.317873
942.34 | 3.57431734 | 3.88016201e-07 | 0.05171683 | 1.315873
943.77 | 3.57349521 | 3.60528316e-07 | 0.04798029 | 1.313879
945.19 | 3.57268096 | 3.35011905e-07 | 0.0445175 | 1.311906
946.61 | 3.57187459 | 3.11329878e-07 | 0.04130849 | 1.309938
948.03 | 3.57107597 | 2.89346629e-07 | 0.03833416 | 1.307975
949.45 | 3.57028493 | 2.6893766e-07 | 0.03557699 | 1.306019
950.86 | 3.56950146 | 2.49994172e-07 | 0.03302197 | 1.304083
952.26 | 3.56872549 | 2.32408551e-07 | 0.03065393 | 1.302165
953.67 | 3.56795681 | 2.16080158e-07 | 0.02845813 | 1.30024
955.07 | 3.56719547 | 2.00922936e-07 | 0.02642311 | 1.298334
956.46 | 3.56644131 | 1.86849079e-07 | 0.02453657 | 1.296447
957.86 | 3.56569427 | 1.73781009e-07 | 0.02278715 | 1.294552
959.25 | 3.56495431 | 1.61648317e-07 | 0.02116552 | 1.292677
960.63 | 3.56422132 | 1.50380951e-07 | 0.01966194 | 1.29082
962.01 | 3.5634952 | 1.39916486e-07 | 0.01826749 | 1.288968
963.39 | 3.56277596 | 1.30200043e-07 | 0.01697456 | 1.287122
964.76 | 3.56206345 | 1.21173575e-07 | 0.01577532 | 1.285294
966.13 | 3.56135757 | 1.12788937e-07 | 0.01466292 | 1.283471
967.49 | 3.56065838 | 1.05001744e-07 | 0.01363138 | 1.281667
968.85 | 3.55996575 | 9.77662105e-08 | 0.01267424 | 1.279868
970.21 | 3.55927958 | 9.10439396e-08 | 0.01178623 | 1.278074
971.56 | 3.55859989 | 8.47975084e-08 | 0.01096234 | 1.276298
972.91 | 3.55792653 | 7.89928189e-08 | 0.01019776 | 1.274527
974.25 | 3.55725947 | 7.35988066e-08 | 0.009488335 | 1.272774
975.59 | 3.55659872 | 6.85845499e-08 | 0.008829754 | 1.271026
976.92 | 3.55594411 | 6.39236663e-08 | 0.008218495 | 1.269295
978.25 | 3.5552957 | 5.95904696e-08 | 0.007650972 | 1.26757
979.58 | 3.55465335 | 5.55615425e-08 | 0.007124002 | 1.265849
980.89 | 3.55401704 | 5.18158097e-08 | 0.006634858 | 1.264158
982.21 | 3.55338674 | 4.83311785e-08 | 0.006180344 | 1.262459
983.52 | 3.55276236 | 4.50907748e-08 | 0.005758298 | 1.260778
984.83 | 3.55214389 | 4.20760035e-08 | 0.005366151 | 1.259101
986.13 | 3.55153124 | 3.92713232e-08 | 0.005001854 | 1.257441
987.42 | 3.55092438 | 3.66613425e-08 | 0.004663329 | 1.255798
988.71 | 3.55032326 | 3.42323136e-08 | 0.004348675 | 1.254159
990 | 3.54972788 | 3.19721796e-08 | 0.004056268 | 1.252525