## גיליון1
nm | n | k | α | E[ev]
250.06 | 3.18965467 | 4.75119153 | 2386425.9 | 4.95881
251.65 | 3.40557411 | 4.72950274 | 2360522.7 | 4.927479
253.25 | 3.62475047 | 4.67351524 | 2317842.1 | 4.896347
254.84 | 3.83669116 | 4.5796683 | 2257127.4 | 4.865798
256.44 | 4.02843069 | 4.44950741 | 2179293.9 | 4.835439
258.04 | 4.18785657 | 4.29107018 | 2088662.3 | 4.805457
259.63 | 4.30755792 | 4.11785638 | 1992076.3 | 4.776027
261.23 | 4.38742611 | 3.9454745 | 1896993.4 | 4.746775
262.83 | 4.43472261 | 3.78721909 | 1809819.0 | 4.717878
264.43 | 4.46145105 | 3.65051442 | 1733935.7 | 4.689332
266.03 | 4.48024266 | 3.53570154 | 1669300.9 | 4.661128
267.63 | 4.50062421 | 3.43748179 | 1613226.1 | 4.633262
269.22 | 4.52715097 | 3.3479582 | 1561932.8 | 4.605899
270.82 | 4.55967645 | 3.25965281 | 1511751.0 | 4.578687
272.42 | 4.59495102 | 3.16740245 | 1460339.7 | 4.551795
274.02 | 4.62849388 | 3.06890215 | 1406664.1 | 4.525217
275.62 | 4.65604439 | 2.9643373 | 1350848.1 | 4.498948
277.22 | 4.67440386 | 2.85559959 | 1293785.8 | 4.472982
278.82 | 4.68174783 | 2.74546139 | 1236747.5 | 4.447314
280.42 | 4.67758027 | 2.63689409 | 1181063.8 | 4.421939
282.02 | 4.66248736 | 2.53259102 | 1127910.9 | 4.396851
283.62 | 4.63780704 | 2.43468067 | 1078188.7 | 4.372047
285.22 | 4.60529903 | 2.34462592 | 1032483.8 | 4.347521
286.82 | 4.56686248 | 2.26323578 | 991083 | 4.323269
288.42 | 4.5243279 | 2.19076152 | 954024.2 | 4.299286
290.03 | 4.47932772 | 2.12702891 | 921128.3 | 4.27542
291.63 | 4.43322953 | 2.07156712 | 892188.2 | 4.251963
293.23 | 4.38712616 | 2.02373144 | 866830.4 | 4.228762
294.83 | 4.34185305 | 1.98279267 | 844686 | 4.205814
296.43 | 4.2980216 | 1.94800072 | 825385.1 | 4.183112
298.03 | 4.25606136 | 1.91862845 | 808575.4 | 4.160655
299.63 | 4.21625596 | 1.89399395 | 793931.3 | 4.138437
301.23 | 4.17877426 | 1.87347181 | 781157.5 | 4.116456
302.84 | 4.14369967 | 1.8564988 | 769965.2 | 4.094571
304.44 | 4.11105014 | 1.84257289 | 760173.3 | 4.073052
306.04 | 4.08079175 | 1.83125169 | 751552.8 | 4.051758
307.64 | 4.05285558 | 1.82214937 | 743927.8 | 4.030685
309.24 | 4.0271455 | 1.81493162 | 737147.2 | 4.009831
310.84 | 4.00354848 | 1.80931224 | 731082.3 | 3.989191
312.44 | 3.98194151 | 1.80504879 | 725624.5 | 3.968762
314.05 | 3.96219547 | 1.80193807 | 720660.5 | 3.948416
315.65 | 3.94418112 | 1.79981242 | 716161.7 | 3.928402
317.25 | 3.9277726 | 1.79853557 | 712044.3 | 3.908589
318.85 | 3.91284992 | 1.79799872 | 708259.8 | 3.888976
320.45 | 3.89930083 | 1.79811682 | 704769.8 | 3.869558
322.05 | 3.8870231 | 1.79882499 | 701544.5 | 3.850334
323.65 | 3.8759256 | 1.8000751 | 698561.5 | 3.831299
325.25 | 3.86592779 | 1.80183275 | 695803.8 | 3.812452
326.85 | 3.85696124 | 1.80407425 | 693259.1 | 3.793789
328.45 | 3.8489684 | 1.80678425 | 690918.3 | 3.775308
330.05 | 3.84190239 | 1.8099535 | 688774.9 | 3.757007
331.66 | 3.83572673 | 1.8135768 | 686803.5 | 3.738769
333.26 | 3.8304139 | 1.81765166 | 685041.9 | 3.720819
334.86 | 3.82594497 | 1.8221769 | 683466 | 3.70304
336.46 | 3.82230861 | 1.82715154 | 682072.9 | 3.685431
338.06 | 3.81950012 | 1.83257417 | 680859.4 | 3.667988
339.66 | 3.81752081 | 1.8384422 | 679822 | 3.65071
341.26 | 3.81637709 | 1.84475179 | 678956.9 | 3.633593
342.86 | 3.81608013 | 1.85149684 | 678259.4 | 3.616637
344.46 | 3.81664516 | 1.8586694 | 677724.2 | 3.599837
346.05 | 3.81809103 | 1.86625887 | 677364.9 | 3.583297
347.65 | 3.82044009 | 1.87425247 | 677135.4 | 3.566806
349.25 | 3.8237177 | 1.88263423 | 677047.6 | 3.550465
350.85 | 3.82795209 | 1.89138489 | 677092.6 | 3.534274
352.45 | 3.83317429 | 1.90048172 | 677260.6 | 3.51823
354.05 | 3.83941762 | 1.90989736 | 677540.2 | 3.50233
355.65 | 3.84671712 | 1.91959893 | 677918.2 | 3.486574
357.25 | 3.85510875 | 1.92954718 | 678379.6 | 3.470959
358.84 | 3.86462773 | 1.939695 | 678925.7 | 3.455579
360.44 | 3.87530581 | 1.94998618 | 679498 | 3.44024
362.04 | 3.88716687 | 1.96035471 | 680092.1 | 3.425036
363.64 | 3.90022038 | 1.97072575 | 680681.9 | 3.409966
365.24 | 3.91445241 | 1.9810206 | 681240.2 | 3.395028
366.83 | 3.92981579 | 1.99116891 | 681762.2 | 3.380312
368.43 | 3.94622527 | 2.00113263 | 682198.1 | 3.365633
370.03 | 3.96356723 | 2.0109403 | 682577.4 | 3.35108
371.62 | 3.98173582 | 2.02072363 | 682963.5 | 3.336742
373.22 | 4.00070316 | 2.03073491 | 683404.7 | 3.322437
374.82 | 4.02061389 | 2.04131669 | 684033.3 | 3.308255
376.41 | 4.04186126 | 2.05280202 | 684976.3 | 3.29428
378.01 | 4.06510016 | 2.06535966 | 686249.5 | 3.280336
379.6 | 4.0911552 | 2.07883482 | 687833.6 | 3.266596
381.2 | 4.12083418 | 2.09265998 | 689501.8 | 3.252886
382.79 | 4.15470807 | 2.10588883 | 690978.4 | 3.239374
384.39 | 4.19294395 | 2.1173517 | 691847.8 | 3.22589
385.99 | 4.23525271 | 2.12587272 | 691752.7 | 3.212518
387.58 | 4.28095654 | 2.13046654 | 690403.5 | 3.199339
389.17 | 4.32913187 | 2.13045696 | 687579.7 | 3.186268
390.77 | 4.37876449 | 2.12550424 | 683172.5 | 3.173222
392.36 | 4.42887479 | 2.11556487 | 677222.3 | 3.160363
393.96 | 4.47858869 | 2.10082156 | 669771.5 | 3.147528
395.55 | 4.52716849 | 2.08161327 | 660980 | 3.134875
397.14 | 4.5740158 | 2.05838045 | 650986 | 3.122325
398.74 | 4.61866602 | 2.03162616 | 639946.4 | 3.109796
400.33 | 4.66077683 | 2.00189217 | 628076 | 3.097445
401.92 | 4.70012208 | 1.96974135 | 615544.2 | 3.085191
403.52 | 4.73658778 | 1.93574447 | 602521.6 | 3.072958
405.11 | 4.77017123 | 1.90046627 | 589219.1 | 3.060897
406.7 | 4.80098337 | 1.86445021 | 575792.8 | 3.04893
408.29 | 4.829248 | 1.82820445 | 562400.4 | 3.037057
409.89 | 4.85530794 | 1.79217602 | 549165.2 | 3.025202
411.48 | 4.87962447 | 1.75672294 | 536221.4 | 3.013512
413.07 | 4.9027702 | 1.72207652 | 523622.7 | 3.001913
414.66 | 4.92541229 | 1.68828532 | 511379.5 | 2.990402
416.25 | 4.94826113 | 1.65516859 | 499433.5 | 2.978979
417.84 | 4.97199639 | 1.62226222 | 487641.5 | 2.967643
419.43 | 4.99714785 | 1.58881052 | 475775.7 | 2.956393
421.02 | 5.02396351 | 1.55380243 | 463535.2 | 2.945228
422.61 | 5.05228835 | 1.51607651 | 450579 | 2.934147
424.2 | 5.08148678 | 1.47450032 | 436580 | 2.923149
425.79 | 5.1104597 | 1.42817198 | 421283.7 | 2.912234
427.38 | 5.13775331 | 1.37661939 | 404565.9 | 2.901399
428.97 | 5.16176081 | 1.31991583 | 386463.9 | 2.890645
430.56 | 5.18095181 | 1.25871556 | 367183.8 | 2.87997
432.15 | 5.19409588 | 1.19416379 | 347071.6 | 2.869374
433.74 | 5.20041672 | 1.12773961 | 326564.5 | 2.858856
435.33 | 5.19966024 | 1.06104524 | 306129.3 | 2.848414
436.92 | 5.19206835 | 0.995607451 | 286204.1 | 2.838048
438.51 | 5.1782836 | 0.932728808 | 267156.4 | 2.827758
440.1 | 5.1592135 | 0.873388207 | 249256 | 2.817541
441.69 | 5.13589103 | 0.818220187 | 232671 | 2.807399
443.27 | 5.10935499 | 0.767539836 | 217481.5 | 2.797392
444.86 | 5.08056133 | 0.721396032 | 203676.1 | 2.787394
446.45 | 5.05033592 | 0.679647084 | 191205.5 | 2.777467
448.04 | 5.01935678 | 0.642027968 | 179981.1 | 2.76761
449.62 | 4.9881543 | 0.608201998 | 169899.4 | 2.757884
451.21 | 4.9571344 | 0.577809897 | 160840.7 | 2.748166
452.8 | 4.9265933 | 0.550489422 | 152697.6 | 2.738516
454.39 | 4.89674258 | 0.525895687 | 145365.2 | 2.728933
455.97 | 4.86772612 | 0.503707672 | 138749.7 | 2.719477
457.56 | 4.83963879 | 0.483634223 | 132757.4 | 2.710027
459.15 | 4.81253225 | 0.465410003 | 127312.4 | 2.700642
460.73 | 4.78643024 | 0.448799128 | 122347.5 | 2.691381
462.32 | 4.76133147 | 0.433590715 | 117795 | 2.682125
463.91 | 4.73721829 | 0.419599253 | 113603.2 | 2.672932
465.49 | 4.7140588 | 0.406661366 | 109726.7 | 2.66386
467.08 | 4.69181051 | 0.394634295 | 106119 | 2.654791
468.66 | 4.67042543 | 0.383395351 | 102749.2 | 2.645841
470.25 | 4.64984977 | 0.372838804 | 99582.25 | 2.636895
471.84 | 4.63002807 | 0.362875357 | 96594.49 | 2.628009
473.42 | 4.61090418 | 0.353430165 | 93766.27 | 2.619239
475.01 | 4.59242325 | 0.344441495 | 91075.67 | 2.610471
476.59 | 4.57453047 | 0.335858044 | 88511.66 | 2.601817
478.18 | 4.55717523 | 0.327639025 | 86058.52 | 2.593166
479.76 | 4.54030969 | 0.319751769 | 83710.23 | 2.584626
481.35 | 4.52388721 | 0.312169626 | 81455.29 | 2.576088
482.93 | 4.50786496 | 0.304872096 | 79290.86 | 2.56766
484.52 | 4.4922006 | 0.297842746 | 77208.47 | 2.559234
486.1 | 4.47684965 | 0.291068306 | 75207.12 | 2.550915
487.69 | 4.46176131 | 0.28453875 | 73280.29 | 2.542599
489.27 | 4.44686005 | 0.278246685 | 71428.42 | 2.534388
490.86 | 4.43196046 | 0.272192788 | 69647.99 | 2.526179
492.44 | 4.41696612 | 0.267248749 | 68163.52 | 2.518073
494.03 | 4.40298131 | 0.262791341 | 66810.91 | 2.509969
495.61 | 4.38953749 | 0.258510959 | 65513.16 | 2.501967
497.19 | 4.37653299 | 0.25440505 | 64267.73 | 2.494016
498.78 | 4.36391848 | 0.250467322 | 63071.29 | 2.486066
500.36 | 4.35166417 | 0.246690849 | 61924.16 | 2.478216
501.95 | 4.33974717 | 0.243067731 | 60821.41 | 2.470366
503.53 | 4.32815041 | 0.239590213 | 59763.13 | 2.462614
505.12 | 4.31685894 | 0.236250276 | 58744.53 | 2.454862
506.7 | 4.30586072 | 0.233040289 | 57765.66 | 2.447207
508.28 | 4.29514365 | 0.22995239 | 56823.05 | 2.4396
509.87 | 4.28469725 | 0.22697916 | 55913.43 | 2.431992
511.45 | 4.27451179 | 0.224113478 | 55036.96 | 2.424479
513.04 | 4.26457838 | 0.221348637 | 54189.52 | 2.416966
514.62 | 4.25488801 | 0.218678122 | 53371.37 | 2.409545
516.2 | 4.2454327 | 0.216095969 | 52579.72 | 2.40217
517.79 | 4.23620399 | 0.21359637 | 51811.94 | 2.394793
519.37 | 4.22719468 | 0.211174151 | 51068.55 | 2.387508
520.96 | 4.21839766 | 0.208824454 | 50346.19 | 2.380221
522.54 | 4.20980619 | 0.206542803 | 49645.53 | 2.373024
524.12 | 4.20141394 | 0.20432509 | 48964.42 | 2.36587
525.71 | 4.19321474 | 0.202167499 | 48300.85 | 2.358715
527.29 | 4.18520338 | 0.20006668 | 47655.7 | 2.351647
528.88 | 4.1773746 | 0.198019465 | 47026.25 | 2.344577
530.46 | 4.16972415 | 0.1960231 | 46413.49 | 2.337594
532.05 | 4.16224785 | 0.194074976 | 45814.9 | 2.330608
533.63 | 4.15494233 | 0.192172783 | 45231.53 | 2.323707
535.21 | 4.14780514 | 0.190314488 | 44661.91 | 2.316848
536.8 | 4.1408339 | 0.188498074 | 44104.62 | 2.309985
538.38 | 4.13402793 | 0.186721918 | 43560.82 | 2.303206
539.97 | 4.1273867 | 0.184984317 | 43028.37 | 2.296424
541.55 | 4.12091167 | 0.183283898 | 42508.46 | 2.289724
543.14 | 4.11460488 | 0.181619167 | 41999.06 | 2.283021
544.72 | 4.10847071 | 0.179988848 | 41501.32 | 2.276399
546.31 | 4.10251529 | 0.17839159 | 41013.31 | 2.269774
547.89 | 4.09674794 | 0.176826135 | 40536.17 | 2.263228
549.48 | 4.09118127 | 0.175291068 | 40067.99 | 2.256679
551.06 | 4.08580786 | 0.173786036 | 39610.07 | 2.250209
552.65 | 4.08070221 | 0.172307173 | 39160.01 | 2.243735
554.23 | 4.07587486 | 0.170853552 | 38718.95 | 2.237338
555.82 | 4.07137571 | 0.169422517 | 38284.82 | 2.230938
557.4 | 4.06727951 | 0.168010692 | 37858.17 | 2.224614
558.99 | 4.06370151 | 0.166612966 | 37436.43 | 2.218287
560.57 | 4.06083292 | 0.165221505 | 37019.14 | 2.212034
562.16 | 4.05902071 | 0.163822313 | 36601.83 | 2.205778
563.74 | 4.05899782 | 0.162386447 | 36179.33 | 2.199596
565.33 | 4.0276657 | 0.162237596 | 36044.51 | 2.193409
566.91 | 4.02246087 | 0.161068917 | 35685.13 | 2.187296
568.5 | 4.01733865 | 0.159928657 | 35333.4 | 2.181179
570.09 | 4.01229793 | 0.158816497 | 34989.83 | 2.175095
571.67 | 4.00733741 | 0.157731991 | 34654.85 | 2.169084
573.26 | 4.00245619 | 0.156674708 | 34327.08 | 2.163067
574.85 | 3.99765317 | 0.15564409 | 34006.95 | 2.157084
576.43 | 3.99292761 | 0.154639592 | 33694.87 | 2.151172
578.02 | 3.98827838 | 0.153660526 | 33389.44 | 2.145254
579.61 | 3.98370497 | 0.152706277 | 33091.06 | 2.13937
581.19 | 3.97920652 | 0.151776093 | 32800.08 | 2.133554
582.78 | 3.97478231 | 0.150869209 | 32515.14 | 2.127733
584.37 | 3.97043166 | 0.149984819 | 32236.59 | 2.121943
585.96 | 3.96615391 | 0.149122077 | 31964.18 | 2.116185
587.54 | 3.96194845 | 0.148280101 | 31698.23 | 2.110495
589.13 | 3.95781452 | 0.147457951 | 31437.41 | 2.104799
590.72 | 3.95375175 | 0.146654727 | 31182 | 2.099133
592.31 | 3.9497593 | 0.145869402 | 30931.77 | 2.093498
593.9 | 3.94583657 | 0.145100969 | 30686.45 | 2.087894
595.48 | 3.94198323 | 0.144348444 | 30446.3 | 2.082354
597.07 | 3.93819844 | 0.143610721 | 30210.04 | 2.076808
598.66 | 3.93448164 | 0.142886722 | 29977.9 | 2.071293
600.25 | 3.93083235 | 0.142175368 | 29749.65 | 2.065806
601.84 | 3.92724987 | 0.14147552 | 29525 | 2.060348
603.43 | 3.92373374 | 0.140786062 | 29303.7 | 2.054919
605.02 | 3.92028323 | 0.140105821 | 29085.47 | 2.049519
606.61 | 3.91689788 | 0.139433652 | 28870.06 | 2.044147
608.2 | 3.91357688 | 0.138768336 | 28657.19 | 2.038803
609.79 | 3.91031981 | 0.138108724 | 28446.61 | 2.033487
611.38 | 3.90712606 | 0.137453616 | 28238.04 | 2.028199
612.97 | 3.90399483 | 0.136801765 | 28031.23 | 2.022938
614.56 | 3.90092563 | 0.136151975 | 27825.9 | 2.017704
616.15 | 3.89791795 | 0.135503043 | 27621.82 | 2.012497
617.74 | 3.89497104 | 0.134853702 | 27418.7 | 2.007317
619.33 | 3.8920845 | 0.134202761 | 27216.29 | 2.002164
620.92 | 3.8892577 | 0.133548964 | 27014.35 | 1.997037
622.51 | 3.88649013 | 0.132891074 | 26812.61 | 1.991936
624.11 | 3.88378121 | 0.132227831 | 26610.4 | 1.986829
625.7 | 3.88113069 | 0.131558034 | 26408.33 | 1.98178
627.29 | 3.87853811 | 0.130880422 | 26205.71 | 1.976757
628.88 | 3.87600311 | 0.13019373 | 26002.31 | 1.971759
630.48 | 3.87352566 | 0.12949676 | 25797.48 | 1.966755
632.07 | 3.87110554 | 0.128788224 | 25591.79 | 1.961808
633.66 | 3.868743 | 0.128066924 | 25384.6 | 1.956885
635.25 | 3.86643821 | 0.12733157 | 25175.67 | 1.951987
636.85 | 3.86419182 | 0.126580939 | 24964.38 | 1.947083
638.44 | 3.86200471 | 0.125813781 | 24751.29 | 1.942234
640.04 | 3.85987819 | 0.125028842 | 24535.38 | 1.937379
641.63 | 3.85781406 | 0.124224835 | 24317.19 | 1.932578
643.22 | 3.85581497 | 0.123400535 | 24096.12 | 1.927801
644.82 | 3.85388428 | 0.122554628 | 23871.56 | 1.923017
646.41 | 3.85202651 | 0.121685775 | 23644.02 | 1.918287
648.01 | 3.85024786 | 0.120792654 | 23412.54 | 1.913551
649.6 | 3.84855655 | 0.1198739 | 23177.59 | 1.908867
651.2 | 3.84696346 | 0.118927998 | 22938.2 | 1.904177
652.79 | 3.84548349 | 0.117953421 | 22694.82 | 1.899539
654.39 | 3.84413691 | 0.116948481 | 22446.45 | 1.894894
655.98 | 3.84295187 | 0.115911287 | 22193.45 | 1.890302
657.58 | 3.84196816 | 0.11483965 | 21934.76 | 1.885702
659.18 | 3.84124348 | 0.113730915 | 21670.26 | 1.881125
660.77 | 3.84086431 | 0.112581674 | 21399.67 | 1.876599
662.37 | 3.8409659 | 0.111387276 | 21121.49 | 1.872065
663.97 | 3.84177259 | 0.11014062 | 20834.77 | 1.867554
665.56 | 3.84368866 | 0.108830015 | 20537.67 | 1.863093
667.16 | 3.82333553 | 0.108112652 | 20353.36 | 1.858625
668.76 | 3.82137901 | 0.106835356 | 20064.78 | 1.854178
670.35 | 3.81939056 | 0.10552134 | 19770.99 | 1.84978
671.95 | 3.81732389 | 0.104215261 | 19479.78 | 1.845375
673.55 | 3.81528527 | 0.102948505 | 19197.29 | 1.840992
675.15 | 3.81324985 | 0.101660364 | 18912.16 | 1.836629
676.75 | 3.77280889 | 0.101374819 | 18814.45 | 1.832287
678.34 | 3.77650072 | 0.0998863908 | 18494.75 | 1.827992
679.94 | 3.77871645 | 0.0984261369 | 18181.49 | 1.82369
681.54 | 3.77996707 | 0.0969812714 | 17872.54 | 1.819409
683.14 | 3.78053534 | 0.0955454576 | 17566.69 | 1.815148
684.74 | 3.78059192 | 0.0941155773 | 17263.36 | 1.810906
686.34 | 3.78024498 | 0.0926901629 | 16962.27 | 1.806685
687.94 | 3.77956291 | 0.0912687967 | 16663.31 | 1.802483
689.54 | 3.77858103 | 0.0898533989 | 16366.83 | 1.7983
691.14 | 3.77729606 | 0.0884716341 | 16077.84 | 1.794137
692.74 | 3.775731 | 0.0872328127 | 15816.09 | 1.789993
694.34 | 3.77404613 | 0.0861997738 | 15592.78 | 1.785869
695.94 | 3.77234497 | 0.0852771385 | 15390.42 | 1.781763
697.54 | 3.77061455 | 0.0844033811 | 15197.79 | 1.777676
699.14 | 3.76884439 | 0.0835707974 | 15013.43 | 1.773608
700.74 | 3.76703706 | 0.082779312 | 14837.29 | 1.769558
702.34 | 3.76519852 | 0.0820289483 | 14669.3 | 1.765527
703.94 | 3.76333526 | 0.0813195306 | 14509.38 | 1.761514
705.54 | 3.76145364 | 0.080650729 | 14357.42 | 1.757519
707.14 | 3.75955967 | 0.0800220687 | 14213.27 | 1.753542
708.74 | 3.75765893 | 0.0794329367 | 14076.78 | 1.749584
710.34 | 3.75575662 | 0.0788825864 | 13947.76 | 1.745643
711.94 | 3.75385757 | 0.0783701566 | 13826.01 | 1.74172
713.54 | 3.75196616 | 0.0778946282 | 13711.31 | 1.737814
715.14 | 3.75008654 | 0.0774548907 | 13603.4 | 1.733926
716.74 | 3.74822244 | 0.077049688 | 13502.02 | 1.730056
718.35 | 3.7463775 | 0.0766776874 | 13406.72 | 1.726178
719.95 | 3.7445549 | 0.0763374093 | 13317.56 | 1.722342
721.55 | 3.74275761 | 0.076027273 | 13234.05 | 1.718523
723.15 | 3.74098851 | 0.0757456256 | 13155.85 | 1.71472
724.75 | 3.73925019 | 0.0754906966 | 13082.62 | 1.710935
726.35 | 3.73754495 | 0.0752606182 | 13014.02 | 1.707166
727.95 | 3.73587503 | 0.075053451 | 12949.67 | 1.703414
729.56 | 3.73424241 | 0.0748671662 | 12889.02 | 1.699655
731.16 | 3.7326489 | 0.0746996587 | 12832.04 | 1.695935
732.76 | 3.73109613 | 0.0745487521 | 12778.16 | 1.692232
734.36 | 3.7295856 | 0.0744122075 | 12726.96 | 1.688545
735.96 | 3.72811855 | 0.0742877161 | 12678.05 | 1.684874
737.56 | 3.72669615 | 0.074172921 | 12631 | 1.681219
739.16 | 3.72531934 | 0.07406541 | 12585.39 | 1.67758
740.77 | 3.72398891 | 0.0739627282 | 12540.62 | 1.673934
742.37 | 3.7227055 | 0.0738624025 | 12496.62 | 1.670326
743.97 | 3.72146951 | 0.0737619438 | 12452.79 | 1.666734
745.57 | 3.70590811 | 0.0739445406 | 12456.82 | 1.663157
747.17 | 3.70697774 | 0.073791991 | 12404.51 | 1.659596
748.77 | 3.70757736 | 0.0736422445 | 12352.88 | 1.656049
750.37 | 3.70787072 | 0.0734894966 | 12300.97 | 1.652518
751.97 | 3.70795719 | 0.0733292488 | 12248.03 | 1.649002
753.57 | 3.70790114 | 0.0731577197 | 12193.44 | 1.645501
755.17 | 3.70774632 | 0.0729715532 | 12136.64 | 1.642014
756.77 | 3.7075235 | 0.0727676461 | 12077.14 | 1.638543
758.37 | 3.70725491 | 0.0725431018 | 12014.47 | 1.635086
759.97 | 3.70695691 | 0.0722951426 | 11948.2 | 1.631643
761.57 | 3.7066417 | 0.0720210793 | 11877.89 | 1.628215
763.17 | 3.70631845 | 0.0717183134 | 11803.16 | 1.624802
764.77 | 3.70599408 | 0.071384311 | 11723.62 | 1.621403
766.37 | 3.70567377 | 0.0710165815 | 11638.87 | 1.618017
767.97 | 3.70536133 | 0.0706126655 | 11548.56 | 1.614646
769.57 | 3.70505952 | 0.0701701804 | 11452.34 | 1.611289
771.16 | 3.7047702 | 0.0696867428 | 11349.99 | 1.607967
772.76 | 3.70449455 | 0.069160014 | 11240.87 | 1.604638
774.36 | 3.70423312 | 0.0685877221 | 11124.82 | 1.601322
775.96 | 3.70398594 | 0.0679675579 | 11001.5 | 1.598021
777.55 | 3.70375262 | 0.067297313 | 10870.74 | 1.594753
779.15 | 3.70353235 | 0.0665747734 | 10731.94 | 1.591478
780.75 | 3.70332397 | 0.0657977516 | 10584.95 | 1.588216
782.34 | 3.703126 | 0.0649640863 | 10429.59 | 1.584989
783.94 | 3.70293668 | 0.064071669 | 10265.33 | 1.581754
785.53 | 3.70275386 | 0.0631183957 | 10092.13 | 1.578552
787.13 | 3.70257515 | 0.0621021854 | 9909.462 | 1.575343
788.72 | 3.7023979 | 0.0610210157 | 9717.314 | 1.572168
790.32 | 3.70221916 | 0.0598728229 | 9515.167 | 1.568985
791.91 | 3.70203572 | 0.0586556734 | 9303.017 | 1.565835
793.5 | 3.70184406 | 0.0573675515 | 9080.485 | 1.562697
795.1 | 3.70164034 | 0.0560065403 | 8847.216 | 1.559552
796.69 | 3.70142037 | 0.0545707079 | 8603.197 | 1.55644
798.28 | 3.70117962 | 0.0530581906 | 8348.084 | 1.55334
799.87 | 3.70091311 | 0.0514670534 | 8081.641 | 1.550252
801.46 | 3.70061544 | 0.0497955281 | 7803.656 | 1.547176
803.05 | 3.70028064 | 0.0480417183 | 7513.903 | 1.544113
804.64 | 3.69990215 | 0.0462038491 | 7212.174 | 1.541062
806.23 | 3.69947268 | 0.0442801705 | 6898.267 | 1.538023
807.82 | 3.69898399 | 0.0422688303 | 6571.965 | 1.534995
809.41 | 3.69842676 | 0.0401681082 | 6233.076 | 1.53198
810.99 | 3.69779017 | 0.0379762357 | 5881.472 | 1.528995
812.58 | 3.6970614 | 0.0356915232 | 5516.817 | 1.526004
814.16 | 3.69622474 | 0.0333122995 | 5139.069 | 1.523042
815.75 | 3.6952598 | 0.0308367566 | 4747.897 | 1.520074
817.33 | 3.69413788 | 0.0282632516 | 4343.245 | 1.517135
818.92 | 3.69281123 | 0.025590123 | 3924.827 | 1.514189
820.5 | 3.69115816 | 0.0228160219 | 3492.617 | 1.511274
822.08 | 3.68904573 | 0.0205102779 | 3133.626 | 1.508369
823.66 | 3.68727014 | 0.0183496241 | 2798.136 | 1.505476
825.24 | 3.68551694 | 0.0160770183 | 2446.892 | 1.502593
826.82 | 3.68371483 | 0.013680972 | 2078.24 | 1.499722
828.4 | 3.68183658 | 0.0110835169 | 1680.456 | 1.496861
829.98 | 3.67969286 | 0.00807575669 | 1222.096 | 1.494012
831.55 | 3.67666439 | 0.00472204378 | 713.2328 | 1.491191
833.13 | 3.67240509 | 0.00194662814 | 293.4674 | 1.488363
834.7 | 3.66774961 | 0.000549344504 | 82.66164 | 1.485564
836.28 | 3.66364292 | 0.000156260164 | 23.46855 | 1.482757
837.85 | 3.66018988 | 9.31598404e-05 | 13.96536 | 1.479979
839.42 | 3.65715737 | 8.34739932e-05 | 12.48997 | 1.47721
840.99 | 3.65438873 | 7.84113988e-05 | 11.71057 | 1.474453
842.56 | 3.65180744 | 7.38003395e-05 | 11.00138 | 1.471705
844.13 | 3.64937161 | 6.9449397e-05 | 10.33353 | 1.468968
845.7 | 3.64705439 | 6.53421942e-05 | 9.704363 | 1.466241
847.26 | 3.64483687 | 6.14663184e-05 | 9.111925 | 1.463541
848.83 | 3.64270508 | 5.78098332e-05 | 8.554027 | 1.460834
850.39 | 3.64064832 | 5.4361276e-05 | 8.028994 | 1.458154
851.95 | 3.63865812 | 5.11096712e-05 | 7.53492 | 1.455484
853.52 | 3.63672774 | 4.80447174e-05 | 7.070035 | 1.452807
855.08 | 3.63485166 | 4.51565214e-05 | 6.632899 | 1.450157
856.63 | 3.63302491 | 4.24351774e-05 | 6.221891 | 1.447533
858.19 | 3.63124371 | 3.98719432e-05 | 5.83544 | 1.444901
859.75 | 3.62950461 | 3.74581345e-05 | 5.472221 | 1.44228
861.3 | 3.62780474 | 3.5185639e-05 | 5.130984 | 1.439684
862.86 | 3.62614127 | 3.30463339e-05 | 4.810305 | 1.437081
864.41 | 3.62451222 | 3.10331438e-05 | 4.50916 | 1.434504
865.96 | 3.62291535 | 2.91387541e-05 | 4.226324 | 1.431937
867.51 | 3.62134893 | 2.73566041e-05 | 3.960749 | 1.429378
869.05 | 3.61981153 | 2.56805417e-05 | 3.711497 | 1.426845
870.6 | 3.61830137 | 2.41042173e-05 | 3.477475 | 1.424305
872.14 | 3.61681751 | 2.26222957e-05 | 3.257918 | 1.42179
873.69 | 3.61535844 | 2.12290591e-05 | 3.051849 | 1.419268
875.23 | 3.61392323 | 1.99195989e-05 | 2.858565 | 1.41677
876.77 | 3.61251094 | 1.86891349e-05 | 2.677276 | 1.414282
878.3 | 3.61112047 | 1.75329198e-05 | 2.507269 | 1.411818
879.84 | 3.60975119 | 1.64468106e-05 | 2.347835 | 1.409347
881.37 | 3.60840214 | 1.54265578e-05 | 2.198368 | 1.406901
882.91 | 3.60707272 | 1.44684366e-05 | 2.058234 | 1.404447
884.44 | 3.60576216 | 1.35687189e-05 | 1.926904 | 1.402017
885.97 | 3.60446998 | 1.27240504e-05 | 1.803832 | 1.399596
887.49 | 3.60319538 | 1.19310179e-05 | 1.68851 | 1.397199
889.02 | 3.60193801 | 1.11866763e-05 | 1.580444 | 1.394794
890.54 | 3.60069728 | 1.0488114e-05 | 1.479223 | 1.392414
892.06 | 3.59947275 | 9.83262238e-06 | 1.384411 | 1.390041
893.58 | 3.59826386 | 9.2175377e-06 | 1.295601 | 1.387677
895.1 | 3.59707024 | 8.64047978e-06 | 1.212428 | 1.38532
896.61 | 3.59589146 | 8.09915523e-06 | 1.134556 | 1.382987
898.13 | 3.59472718 | 7.59142614e-06 | 1.061632 | 1.380646
899.64 | 3.59357701 | 7.1152183e-06 | 0.9933656 | 1.378329
901.14 | 3.59244067 | 6.66865706e-06 | 0.9294708 | 1.376035
902.65 | 3.59131773 | 6.24990753e-06 | 0.8696487 | 1.373733
904.15 | 3.59020792 | 5.85728605e-06 | 0.8136649 | 1.371454
905.66 | 3.58911099 | 5.48918358e-06 | 0.7612586 | 1.369167
907.15 | 3.58802658 | 5.14409504e-06 | 0.7122288 | 1.366918
908.65 | 3.58695452 | 4.82064168e-06 | 0.666343 | 1.364662
910.15 | 3.58589453 | 4.5174672e-06 | 0.623407 | 1.362413
911.64 | 3.58484627 | 4.23329431e-06 | 0.5832365 | 1.360186
913.13 | 3.58380962 | 3.96699396e-06 | 0.5456555 | 1.357967
914.62 | 3.58278426 | 3.71743169e-06 | 0.5104955 | 1.355754
916.1 | 3.58177008 | 3.48357227e-06 | 0.477608 | 1.353564
917.58 | 3.58076679 | 3.26444324e-06 | 0.4468429 | 1.351381
919.06 | 3.57977422 | 3.05913562e-06 | 0.4180657 | 1.349205
920.54 | 3.57879216 | 2.86676394e-06 | 0.391146 | 1.347035
922.01 | 3.57782046 | 2.68653988e-06 | 0.3659715 | 1.344888
923.48 | 3.57685892 | 2.51770487e-06 | 0.3424262 | 1.342747
924.95 | 3.57590741 | 2.359537e-06 | 0.3204042 | 1.340613
926.42 | 3.57496574 | 2.21136808e-06 | 0.2998077 | 1.338486
927.88 | 3.57403372 | 2.07257364e-06 | 0.2805484 | 1.33638
929.34 | 3.57311123 | 1.94255881e-06 | 0.2625362 | 1.33428
930.8 | 3.57219811 | 1.82076832e-06 | 0.2456903 | 1.332187
932.25 | 3.57129424 | 1.70669803e-06 | 0.2299397 | 1.330115
933.7 | 3.57039946 | 1.59984539e-06 | 0.2152089 | 1.32805
935.15 | 3.56951362 | 1.4997547e-06 | 0.2014321 | 1.32599
936.59 | 3.56863667 | 1.4060165e-06 | 0.1885517 | 1.323952
938.03 | 3.56776834 | 1.31820114e-06 | 0.176504 | 1.321919
939.47 | 3.56690867 | 1.2359553e-06 | 0.1652378 | 1.319893
940.91 | 3.56605744 | 1.15892194e-06 | 0.1547019 | 1.317873
942.34 | 3.56521459 | 1.08676077e-06 | 0.1448492 | 1.315873
943.77 | 3.56437997 | 1.0191704e-06 | 0.1356345 | 1.313879
945.19 | 3.56355345 | 9.55859387e-07 | 0.1270178 | 1.311906
946.61 | 3.56273501 | 8.96551029e-07 | 0.118958 | 1.309938
948.03 | 3.56192453 | 8.41001002e-07 | 0.1114202 | 1.307975
949.45 | 3.56112182 | 7.88958647e-07 | 0.1043691 | 1.306019
950.86 | 3.56032687 | 7.40205079e-07 | 0.09777439 | 1.304083
952.26 | 3.55953962 | 6.94539508e-07 | 0.0916075 | 1.302165
953.67 | 3.55875984 | 6.51747289e-07 | 0.08583625 | 1.30024
955.07 | 3.55798759 | 6.11661196e-07 | 0.08043876 | 1.298334
956.46 | 3.55722269 | 5.74102033e-07 | 0.07538968 | 1.296447
957.86 | 3.55646508 | 5.38907036e-07 | 0.07066453 | 1.294552
959.25 | 3.55571472 | 5.05933301e-07 | 0.06624469 | 1.292677
960.63 | 3.5549715 | 4.75030123e-07 | 0.06210902 | 1.29082
962.01 | 3.55423531 | 4.46070676e-07 | 0.05823898 | 1.288968
963.39 | 3.55350616 | 4.1893222e-07 | 0.05461743 | 1.287122
964.76 | 3.5527839 | 3.9349378e-07 | 0.0512281 | 1.285294
966.13 | 3.55206842 | 3.69651427e-07 | 0.04805587 | 1.283471
967.49 | 3.55135978 | 3.47300069e-07 | 0.04508666 | 1.281667
968.85 | 3.55065785 | 3.26349227e-07 | 0.04230734 | 1.279868
970.21 | 3.54996252 | 3.067047e-07 | 0.03970492 | 1.278074
971.56 | 3.5492738 | 2.8828764e-07 | 0.03726885 | 1.276298
972.91 | 3.54859156 | 2.71018242e-07 | 0.03498771 | 1.274527
974.25 | 3.54791576 | 2.54821564e-07 | 0.03285151 | 1.272774
975.59 | 3.5472464 | 2.39634905e-07 | 0.03085122 | 1.271026
976.92 | 3.5465833 | 2.25386414e-07 | 0.02897733 | 1.269295
978.25 | 3.54592653 | 2.12024455e-07 | 0.02722236 | 1.26757
979.58 | 3.54527596 | 1.99486877e-07 | 0.02557785 | 1.265849
980.89 | 3.54463154 | 1.87725034e-07 | 0.02403762 | 1.264158
982.21 | 3.54399326 | 1.76687951e-07 | 0.02259395 | 1.262459
983.52 | 3.54336102 | 1.66330684e-07 | 0.02124119 | 1.260778
984.83 | 3.54273479 | 1.56610157e-07 | 0.01997323 | 1.259101
986.13 | 3.54211451 | 1.47485587e-07 | 0.01878473 | 1.257441
987.42 | 3.54150013 | 1.38920005e-07 | 0.01767065 | 1.255798
988.71 | 3.5408916 | 1.30877153e-07 | 0.01662588 | 1.254159
990 | 3.54028891 | 1.2332637e-07 | 0.01564625 | 1.252525