## גיליון1
nm | n | k | α | E[ev]
191.44 | 0.0150680087 | -6.72864805 | -4414533.0 | 6.477225
193.01 | 0.00474169894 | -6.72394564 | -4375563.8 | 6.424538
194.58 | 0.00618920057 | 6.72037865 | 4337956.4 | 6.3727
196.15 | 0.0177208019 | 6.71784806 | 4301614.7 | 6.321693
197.72 | 0.0298478361 | 6.7162589 | 4266448.1 | 6.271495
199.3 | 0.042562784 | 6.71552952 | 4232165.1 | 6.221776
200.87 | 0.0558575199 | 6.71557582 | 4199115.5 | 6.173147
202.45 | 0.0697217101 | 6.71632609 | 4166809.4 | 6.124969
204.02 | 0.0841445773 | 6.71771177 | 4135597.5 | 6.077836
205.6 | 0.099113782 | 6.71966591 | 4105009.9 | 6.031128
207.18 | 0.114616701 | 6.72213095 | 4075198.6 | 5.985134
208.76 | 0.130638823 | 6.72505123 | 4046112.4 | 5.939835
210.34 | 0.14716574 | 6.7283719 | 4017702.3 | 5.895217
211.92 | 0.164181977 | 6.73204517 | 3989924.8 | 5.851265
213.5 | 0.181671579 | 6.73602707 | 3962740.0 | 5.807963
215.08 | 0.199617536 | 6.74027448 | 3936109.7 | 5.765297
216.67 | 0.218003029 | 6.74474656 | 3909817.5 | 5.722989
218.25 | 0.236810333 | 6.74940701 | 3884194.8 | 5.681558
219.83 | 0.256021257 | 6.75422161 | 3859028.5 | 5.640722
221.42 | 0.275617432 | 6.75915779 | 3834117.1 | 5.600217
223.01 | 0.295580159 | 6.76418735 | 3809613.6 | 5.560289
224.59 | 0.315890844 | 6.7692817 | 3785661.8 | 5.521172
226.18 | 0.336530354 | 6.77441572 | 3761900.3 | 5.482359
227.77 | 0.357479692 | 6.77956716 | 3738480.2 | 5.444088
229.36 | 0.378718862 | 6.78471517 | 3715382.9 | 5.406348
230.95 | 0.400229496 | 6.78984137 | 3692591.8 | 5.369128
232.54 | 0.421991565 | 6.79492861 | 3670091.3 | 5.332416
234.13 | 0.443986072 | 6.79996171 | 3647867.4 | 5.296203
235.72 | 0.466194119 | 6.8049272 | 3625907.2 | 5.260479
237.31 | 0.488596589 | 6.80981312 | 3604199.3 | 5.225233
238.9 | 0.511174516 | 6.81460909 | 3582732.9 | 5.190456
240.49 | 0.533909461 | 6.81930632 | 3561498.9 | 5.15614
242.09 | 0.556782493 | 6.82389731 | 3540342.4 | 5.122062
243.68 | 0.57977561 | 6.8283761 | 3519550.4 | 5.088641
245.27 | 0.602871063 | 6.8327381 | 3498968.1 | 5.055653
246.87 | 0.626051015 | 6.83697991 | 3478448.9 | 5.022887
248.46 | 0.649297907 | 6.84109946 | 3458271.3 | 4.990743
250.06 | 0.672594504 | 6.84509564 | 3438150.9 | 4.95881
251.65 | 0.695924578 | 6.84896911 | 3418360.9 | 4.927479
253.25 | 0.719270885 | 6.8527228 | 3398625.8 | 4.896347
254.84 | 0.742618188 | 6.85635971 | 3379213.5 | 4.865798
256.44 | 0.765950015 | 6.85988271 | 3359855.2 | 4.835439
258.04 | 0.789250625 | 6.86329681 | 3340683.9 | 4.805457
259.63 | 0.812505256 | 6.86660838 | 3321827.3 | 4.776027
261.23 | 0.835698407 | 6.8698245 | 3303027.8 | 4.746775
262.83 | 0.858815716 | 6.87295394 | 3284415.8 | 4.717878
264.43 | 0.88184309 | 6.87601066 | 3265994.6 | 4.689332
266.03 | 0.904766108 | 6.87900252 | 3247764.2 | 4.661128
267.63 | 0.927570894 | 6.88194201 | 3229727.3 | 4.633262
269.22 | 0.950243051 | 6.88484292 | 3212006.1 | 4.605899
270.82 | 0.972770022 | 6.88772293 | 3194365.3 | 4.578687
272.42 | 0.995138314 | 6.89060325 | 3176931.8 | 4.551795
274.02 | 1.01733441 | 6.89350067 | 3159709.8 | 4.525217
275.62 | 1.03934535 | 6.89643863 | 3142706.2 | 4.498948
277.22 | 1.06115985 | 6.89944578 | 3125930.3 | 4.472982
278.82 | 1.08276859 | 6.902558 | 3109394.2 | 4.447314
280.42 | 1.10416292 | 6.905807 | 3093108.0 | 4.421939
282.02 | 1.12533909 | 6.90923374 | 3077085.9 | 4.396851
283.62 | 1.14630287 | 6.91289116 | 3061346.6 | 4.372047
285.22 | 1.16706536 | 6.91682775 | 3045906.9 | 4.347521
286.82 | 1.18764877 | 6.92109324 | 3030783.5 | 4.323269
288.42 | 1.2080906 | 6.92574222 | 3015994.8 | 4.299286
290.03 | 1.22843927 | 6.93082186 | 3001452.4 | 4.27542
291.63 | 1.24875348 | 6.9363623 | 2987371.3 | 4.251963
293.23 | 1.26910259 | 6.94238638 | 2973651.2 | 4.228762
294.83 | 1.28955766 | 6.94889894 | 2960288.0 | 4.205814
296.43 | 1.31018363 | 6.95587811 | 2947266.8 | 4.183112
298.03 | 1.33103832 | 6.9632956 | 2934570.1 | 4.160655
299.63 | 1.35215879 | 6.97110436 | 2922173.0 | 4.138437
301.23 | 1.3735595 | 6.97924789 | 2910047.3 | 4.116456
302.84 | 1.39523518 | 6.98768586 | 2898076.0 | 4.094571
304.44 | 1.4171479 | 6.99637143 | 2886428.4 | 4.073052
306.04 | 1.43924315 | 7.00528721 | 2874997.0 | 4.051758
307.64 | 1.4614459 | 7.01444521 | 2863783.4 | 4.030685
309.24 | 1.48366341 | 7.02388086 | 2852798.6 | 4.009831
310.84 | 1.50580012 | 7.03368942 | 2842077.6 | 3.989191
312.44 | 1.52774162 | 7.04399962 | 2831668.0 | 3.968762
314.05 | 1.54937357 | 7.05502182 | 2821559.4 | 3.948416
315.65 | 1.57056239 | 7.06706508 | 2812049.3 | 3.928402
317.25 | 1.59114355 | 7.08060444 | 2803227.5 | 3.908589
318.85 | 1.61088307 | 7.09648359 | 2795415.8 | 3.888976
320.45 | 1.6293086 | 7.11655044 | 2789323.6 | 3.869558
322.05 | 1.648754 | 7.15169013 | 2789170.3 | 3.850334
323.65 | 1.69223994 | 7.18283745 | 2787469.1 | 3.831299
325.25 | 1.73706747 | 7.20447258 | 2782111.5 | 3.812452
326.85 | 1.78221249 | 7.22138577 | 2774991.7 | 3.793789
328.45 | 1.82740142 | 7.23503968 | 2766695.0 | 3.775308
330.05 | 1.87250771 | 7.24617779 | 2757521.4 | 3.757007
331.66 | 1.91746739 | 7.25525956 | 2747574.6 | 3.738769
333.26 | 1.96224491 | 7.26259858 | 2737149.3 | 3.720819
334.86 | 2.00682338 | 7.26842071 | 2726254.7 | 3.70304
336.46 | 2.05119442 | 7.27289942 | 2714962.2 | 3.685431
338.06 | 2.09535916 | 7.27616681 | 2703326.5 | 3.667988
339.66 | 2.13932182 | 7.27832993 | 2691392.1 | 3.65071
341.26 | 2.18309516 | 7.27947246 | 2679194.0 | 3.633593
342.86 | 2.22668962 | 7.27966122 | 2666760.3 | 3.616637
344.46 | 2.27012528 | 7.27895022 | 2654114.1 | 3.599837
346.05 | 2.31341719 | 7.27737658 | 2641348.1 | 3.583297
347.65 | 2.35659435 | 7.27497318 | 2628323.4 | 3.566806
349.25 | 2.39967602 | 7.27175055 | 2615123.5 | 3.550465
350.85 | 2.44269693 | 7.2677227 | 2601755.7 | 3.534274
352.45 | 2.48568655 | 7.26287471 | 2588216.9 | 3.51823
354.05 | 2.5286893 | 7.25719774 | 2574506.5 | 3.50233
355.65 | 2.57174186 | 7.25064855 | 2560611.4 | 3.486574
357.25 | 2.61490088 | 7.24318383 | 2546518.9 | 3.470959
358.84 | 2.65822445 | 7.23472667 | 2532275.3 | 3.455579
360.44 | 2.70178504 | 7.22518064 | 2517708.0 | 3.44024
362.04 | 2.74567405 | 7.21441474 | 2502846.3 | 3.425036
363.64 | 2.78999555 | 7.2022464 | 2487631.0 | 3.409966
365.24 | 2.8348972 | 7.18844619 | 2471987.8 | 3.395028
366.83 | 2.88055123 | 7.17267929 | 2455874.7 | 3.380312
368.43 | 2.92720703 | 7.15450509 | 2439013.8 | 3.365633
370.03 | 2.9751997 | 7.1332808 | 2421263.3 | 3.35108
371.62 | 3.02501562 | 7.1080735 | 2402384.2 | 3.336742
373.22 | 3.07740058 | 7.07745729 | 2381781.9 | 3.322437
374.82 | 3.1335573 | 7.03909173 | 2358758.7 | 3.308255
376.41 | 3.19565238 | 6.98883603 | 2332025.7 | 3.29428
378.01 | 3.26813248 | 6.91823631 | 2298697.1 | 3.280336
379.6 | 3.36270988 | 6.80551455 | 2251771.9 | 3.266596
381.2 | 3.22071847 | 7.1908864 | 2369295.2 | 3.252886
382.79 | 3.26283359 | 7.18219142 | 2356600.9 | 3.239374
384.39 | 3.30517479 | 7.17316161 | 2343841.1 | 3.22589
385.99 | 3.34776451 | 7.16377263 | 2331070.3 | 3.212518
387.58 | 3.39062136 | 7.1539999 | 2318340.4 | 3.199339
389.17 | 3.43376733 | 7.1438185 | 2305582.7 | 3.186268
390.77 | 3.47722201 | 7.13320504 | 2292731.2 | 3.173222
392.36 | 3.52100101 | 7.12213258 | 2279895.6 | 3.160363
393.96 | 3.56510966 | 7.11055822 | 2266946.2 | 3.147528
395.55 | 3.60956724 | 7.09846178 | 2253992.7 | 3.134875
397.14 | 3.65437775 | 7.08580657 | 2240966.2 | 3.122325
398.74 | 3.69954676 | 7.07255345 | 2227799.4 | 3.109796
400.33 | 3.74507915 | 7.05866816 | 2214594.8 | 3.097445
401.92 | 3.79098528 | 7.04411998 | 2201287.5 | 3.085191
403.52 | 3.83726706 | 7.02886701 | 2187811.5 | 3.072958
405.11 | 3.88392347 | 7.01286902 | 2174264.6 | 3.060897
406.7 | 3.93096406 | 6.99608996 | 2160582.5 | 3.04893
408.29 | 3.97838521 | 6.97848182 | 2146751.9 | 3.037057
409.89 | 4.02618512 | 6.95999739 | 2132708.0 | 3.025202
411.48 | 4.07436908 | 6.94059273 | 2118543.9 | 3.013512
413.07 | 4.12292834 | 6.92021096 | 2104191.8 | 3.001913
414.66 | 4.17185794 | 6.89879352 | 2089636.0 | 2.990402
416.25 | 4.22115192 | 6.87628616 | 2074862.6 | 2.978979
417.84 | 4.27079887 | 6.85261804 | 2059852.6 | 2.967643
419.43 | 4.32077759 | 6.82771913 | 2044587.9 | 2.956393
421.02 | 4.37106885 | 6.80152055 | 2029050.8 | 2.945228
422.61 | 4.42164652 | 6.77394014 | 2013219.9 | 2.934147
424.2 | 4.47246891 | 6.74489472 | 1997074.0 | 2.923149
425.79 | 4.52349569 | 6.71430146 | 1980592.0 | 2.912234
427.38 | 4.57467183 | 6.68207636 | 1963753.1 | 2.901399
428.97 | 4.62593133 | 6.64812584 | 1946533.8 | 2.890645
430.56 | 4.67719848 | 6.61236472 | 1928913.5 | 2.87997
432.15 | 4.72839521 | 6.57471177 | 1910873.1 | 2.869374
433.74 | 4.77941814 | 6.53507995 | 1892391.9 | 2.858856
435.33 | 4.83016051 | 6.49339265 | 1873452.6 | 2.848414
436.92 | 4.88051512 | 6.44958421 | 1854041.4 | 2.838048
438.51 | 4.93035567 | 6.40358812 | 1834144.4 | 2.827758
440.1 | 4.97955337 | 6.35534773 | 1813750.7 | 2.817541
441.69 | 5.02798082 | 6.30482039 | 1792853.5 | 2.807399
443.27 | 5.07550977 | 6.25197292 | 1771488.7 | 2.797392
444.86 | 5.12201089 | 6.19677052 | 1749571.5 | 2.787394
446.45 | 5.16736641 | 6.13919128 | 1727141.7 | 2.777467
448.04 | 5.21147707 | 6.0792238 | 1704201.7 | 2.76761
449.62 | 5.2542596 | 6.01683884 | 1680785.9 | 2.757884
451.21 | 5.29565446 | 5.95201095 | 1656817.4 | 2.748166
452.8 | 5.33565163 | 5.88469389 | 1632326.8 | 2.738516
454.39 | 5.37429966 | 5.81481299 | 1607298.8 | 2.728933
455.97 | 5.41172077 | 5.74222687 | 1581735.0 | 2.719477
457.56 | 5.44816006 | 5.66671795 | 1555511.4 | 2.710027
459.15 | 5.48406065 | 5.58791383 | 1528568.0 | 2.700642
460.73 | 5.52017248 | 5.50519187 | 1500775.1 | 2.691381
462.32 | 5.55779785 | 5.41746162 | 1471779.7 | 2.682125
463.91 | 5.59933466 | 5.32273768 | 1441089.5 | 2.672932
465.49 | 5.64966818 | 5.21699834 | 1407667.2 | 2.66386
467.08 | 5.7207434 | 5.09050966 | 1368861.9 | 2.654791
468.66 | 5.48083534 | 5.24485594 | 1405611.5 | 2.645841
470.25 | 5.47763896 | 5.17576014 | 1382404.0 | 2.636895
471.84 | 5.47096209 | 5.11072992 | 1360435.1 | 2.628009
473.42 | 5.07653265 | 5.43233382 | 1441217.4 | 2.619239
475.01 | 5.13095386 | 5.30151674 | 1401803.1 | 2.610471
476.59 | 5.16414518 | 5.19626705 | 1369418.5 | 2.601817
478.18 | 5.18491788 | 5.10619194 | 1341205.6 | 2.593166
479.76 | 5.19748125 | 5.0264508 | 1315912.6 | 2.584626
481.35 | 5.20421148 | 4.95437342 | 1292758.5 | 2.576088
482.93 | 5.20660302 | 4.88832791 | 1271351.9 | 2.56766
484.52 | 5.20567271 | 4.8272337 | 1251342.7 | 2.559234
486.1 | 5.20214649 | 4.77032463 | 1232571.0 | 2.550915
487.69 | 5.19656406 | 4.71703648 | 1214828.6 | 2.542599
489.27 | 5.18934401 | 4.66693416 | 1198043.9 | 2.534388
490.86 | 5.18082044 | 4.61967582 | 1182070.8 | 2.526179
492.44 | 5.17126381 | 4.57497917 | 1166878.0 | 2.518073
494.03 | 5.16088956 | 4.5326023 | 1152348.7 | 2.509969
495.61 | 5.14987822 | 4.49234194 | 1138472.1 | 2.501967
497.19 | 5.13838169 | 4.45402162 | 1125173.7 | 2.494016
498.78 | 5.12653112 | 4.41748674 | 1112386.9 | 2.486066
500.36 | 5.11443023 | 4.38259401 | 1100115.5 | 2.478216
501.95 | 5.10216578 | 4.34921443 | 1088278.4 | 2.470366
503.53 | 5.08981307 | 4.31723398 | 1076886.4 | 2.462614
505.12 | 5.0774368 | 4.28654871 | 1065866.6 | 2.454862
506.7 | 5.06509211 | 4.25706562 | 1055234.7 | 2.447207
508.28 | 5.0528181 | 4.22869063 | 1044942.8 | 2.4396
509.87 | 5.04064941 | 4.20134291 | 1034947.5 | 2.431992
511.45 | 5.02861512 | 4.17494748 | 1025268.2 | 2.424479
513.04 | 5.01674331 | 4.14944011 | 1015846.1 | 2.416966
514.62 | 5.00505031 | 4.12475337 | 1006702.1 | 2.409545
516.2 | 4.99354828 | 4.10082777 | 997799.2 | 2.40217
517.79 | 4.98224661 | 4.07760764 | 989102.8 | 2.394793
519.37 | 4.97115307 | 4.05504333 | 980637 | 2.387508
520.96 | 4.96027857 | 4.0330941 | 972352.2 | 2.380221
522.54 | 4.94962151 | 4.01171149 | 964272.5 | 2.373024
524.12 | 4.93918112 | 3.99085627 | 956367.9 | 2.36587
525.71 | 4.92895597 | 3.97049122 | 948609.9 | 2.358715
527.29 | 4.9189445 | 3.95058343 | 941025.4 | 2.351647
528.88 | 4.90914902 | 3.93110649 | 933570.9 | 2.344577
530.46 | 4.89956118 | 3.91202641 | 926272.5 | 2.337594
532.05 | 4.89017439 | 3.89331667 | 919087.6 | 2.330608
533.63 | 4.88098276 | 3.87495256 | 912044 | 2.323707
535.21 | 4.87198081 | 3.8569122 | 905117.9 | 2.316848
536.8 | 4.8631676 | 3.83917877 | 898287.7 | 2.309985
538.38 | 4.85453262 | 3.82172868 | 891580.5 | 2.303206
539.97 | 4.84606704 | 3.80454328 | 884957.7 | 2.296424
541.55 | 4.8377637 | 3.78760696 | 878447.9 | 2.289724
543.14 | 4.82961515 | 3.77090374 | 872013.7 | 2.283021
544.72 | 4.82161905 | 3.75442396 | 865684.5 | 2.276399
546.31 | 4.81376591 | 3.73815146 | 859423.8 | 2.269774
547.89 | 4.80604664 | 3.72207344 | 853259.6 | 2.263228
549.48 | 4.79845268 | 3.70617849 | 847157.3 | 2.256679
551.06 | 4.79097718 | 3.69045709 | 841145.1 | 2.250209
552.65 | 4.78361513 | 3.67490139 | 835189.7 | 2.243735
554.23 | 4.77636179 | 3.65950468 | 829319.6 | 2.237338
555.82 | 4.76920663 | 3.64425432 | 823501 | 2.230938
557.4 | 4.76214151 | 3.62914464 | 817762.1 | 2.224614
558.99 | 4.75515911 | 3.61416802 | 812070.9 | 2.218287
560.57 | 4.74825348 | 3.59931984 | 806455.2 | 2.212034
562.16 | 4.74142256 | 3.58459769 | 800884.9 | 2.205778
563.74 | 4.7346571 | 3.56999338 | 795386.5 | 2.199596
565.33 | 4.72794921 | 3.55550184 | 789929.8 | 2.193409
566.91 | 4.72129155 | 3.54111926 | 784541.8 | 2.187296
568.5 | 4.71467813 | 3.52684215 | 779193.3 | 2.181179
570.09 | 4.70810374 | 3.51266825 | 773897.3 | 2.175095
571.67 | 4.70156763 | 3.4985984 | 768667.2 | 2.169084
573.26 | 4.69505976 | 3.48462626 | 763473.9 | 2.163067
574.85 | 4.68857319 | 3.47074965 | 758330.3 | 2.157084
576.43 | 4.68210222 | 3.45696802 | 753248.8 | 2.151172
578.02 | 4.67564138 | 3.4432797 | 748202.4 | 2.145254
579.61 | 4.66918717 | 3.42968526 | 743204 | 2.13937
581.19 | 4.66273892 | 3.41618705 | 738266.5 | 2.133554
582.78 | 4.65628786 | 3.40278087 | 733363 | 2.127733
584.37 | 4.64982818 | 3.38946703 | 728506 | 2.121943
585.96 | 4.64335554 | 3.37624667 | 723695.4 | 2.116185
587.54 | 4.63686597 | 3.36312068 | 718943.3 | 2.110495
589.13 | 4.63035574 | 3.35008993 | 714224.9 | 2.104799
590.72 | 4.62382722 | 3.33716048 | 709553.4 | 2.099133
592.31 | 4.61727189 | 3.32432893 | 704927.7 | 2.093498
593.9 | 4.61068589 | 3.31159703 | 700347.8 | 2.087894
595.48 | 4.60406643 | 3.29896832 | 695825.9 | 2.082354
597.07 | 4.59741066 | 3.28644432 | 691338.4 | 2.076808
598.66 | 4.59071656 | 3.27402761 | 686897.2 | 2.071293
600.25 | 4.58398617 | 3.26172375 | 682503.1 | 2.065806
601.84 | 4.57721612 | 3.2495338 | 678156.1 | 2.060348
603.43 | 4.5704037 | 3.2374591 | 673855.9 | 2.054919
605.02 | 4.56354681 | 3.22550328 | 669603 | 2.049519
606.61 | 4.556645 | 3.21366976 | 665397.7 | 2.044147
608.2 | 4.54969763 | 3.20196102 | 661240.2 | 2.038803
609.79 | 4.54270595 | 3.19038152 | 657131 | 2.033487
611.38 | 4.53567438 | 3.17893711 | 653070.9 | 2.028199
612.97 | 4.52859875 | 3.16762651 | 649059.3 | 2.022938
614.56 | 4.52148003 | 3.15645371 | 645096.6 | 2.017704
616.15 | 4.5143191 | 3.14542246 | 641183.3 | 2.012497
617.74 | 4.50711717 | 3.13453508 | 637319.3 | 2.007317
619.33 | 4.49987664 | 3.12379522 | 633505 | 2.002164
620.92 | 4.49260147 | 3.11320658 | 629740.9 | 1.997037
622.51 | 4.48529546 | 3.10277265 | 626027.3 | 1.991936
624.11 | 4.47795861 | 3.09249294 | 622353.6 | 1.986829
625.7 | 4.47059345 | 3.08237098 | 618740.3 | 1.98178
627.29 | 4.46320271 | 3.07240865 | 615177.2 | 1.976757
628.88 | 4.45578958 | 3.0626075 | 611664.4 | 1.971759
630.48 | 4.44835826 | 3.05296981 | 608192.2 | 1.966755
632.07 | 4.33661747 | 3.11669414 | 619325 | 1.961808
633.66 | 4.34071313 | 3.09902513 | 614268.8 | 1.956885
635.25 | 4.34199042 | 3.08358594 | 609678.7 | 1.951987
636.85 | 4.34149499 | 3.06960772 | 605390.2 | 1.947083
638.44 | 4.33978502 | 3.05668268 | 601339.7 | 1.942234
640.04 | 4.33719488 | 3.04456825 | 597459.2 | 1.937379
641.63 | 4.33394135 | 3.03310794 | 593735.3 | 1.932578
643.22 | 4.3301743 | 3.02219602 | 590136.8 | 1.927801
644.82 | 4.32600499 | 3.01175802 | 586639.4 | 1.923017
646.41 | 4.32150952 | 3.00173428 | 583248.8 | 1.918287
648.01 | 4.31674958 | 2.99208146 | 579937.7 | 1.913551
649.6 | 4.31177312 | 2.98276606 | 576717.1 | 1.908867
651.2 | 4.30661886 | 2.97375982 | 573563 | 1.904177
652.79 | 4.30131896 | 2.96504032 | 570488.3 | 1.899539
654.39 | 4.29590003 | 2.95658845 | 567471.2 | 1.894894
655.98 | 4.29038714 | 2.94838931 | 564525.9 | 1.890302
657.58 | 4.28479904 | 2.94042865 | 561631.8 | 1.885702
659.18 | 4.27915062 | 2.93269223 | 558794.5 | 1.881125
660.77 | 4.27345518 | 2.92516941 | 556019.9 | 1.876599
662.37 | 4.26772488 | 2.91785055 | 553289 | 1.872065
663.97 | 4.26197009 | 2.91072612 | 550608 | 1.867554
665.56 | 4.25620063 | 2.90378827 | 547983.4 | 1.863093
667.16 | 4.25042424 | 2.89702876 | 545396.6 | 1.858625
668.76 | 4.24465277 | 2.89044303 | 542854.9 | 1.854178
670.35 | 4.2388901 | 2.88402322 | 540364.5 | 1.84978
671.95 | 4.23314147 | 2.87776131 | 537907.3 | 1.845375
673.55 | 4.22741116 | 2.87165256 | 535490.4 | 1.840992
675.15 | 4.22170354 | 2.86569145 | 533112.4 | 1.836629
676.75 | 4.21602237 | 2.85987261 | 530772.1 | 1.832287
678.34 | 4.2103711 | 2.85419108 | 528476 | 1.827992
679.94 | 4.20475296 | 2.84864237 | 526207.4 | 1.82369
681.54 | 4.19917427 | 2.84322388 | 523973.5 | 1.819409
683.14 | 4.19363563 | 2.83793054 | 521773.1 | 1.815148
684.74 | 4.18813857 | 2.83275716 | 519605 | 1.810906
686.34 | 4.18268416 | 2.82770045 | 517468.3 | 1.806685
687.94 | 4.17727368 | 2.82275706 | 515362.2 | 1.802483
689.54 | 4.17190851 | 2.81792362 | 513286 | 1.7983
691.14 | 4.16658972 | 2.81319692 | 511238.7 | 1.794137
692.74 | 4.16131846 | 2.80857401 | 509219.8 | 1.789993
694.34 | 4.15609736 | 2.80405299 | 507228.5 | 1.785869
695.94 | 4.15092927 | 2.79963212 | 505264.5 | 1.781763
697.54 | 4.14581194 | 2.79530705 | 503326.8 | 1.777676
699.14 | 4.14074635 | 2.79107526 | 501414.7 | 1.773608
700.74 | 4.13573208 | 2.7869349 | 499527.7 | 1.769558
702.34 | 4.1307697 | 2.78288395 | 497665.3 | 1.765527
703.94 | 4.12585953 | 2.77892035 | 495826.9 | 1.761514
705.54 | 4.12100192 | 2.77504216 | 494012.1 | 1.757519
707.14 | 4.11619757 | 2.77124775 | 492220.4 | 1.753542
708.74 | 4.11144931 | 2.76753653 | 490451.5 | 1.749584
710.34 | 4.10675737 | 2.76390671 | 488705 | 1.745643
711.94 | 4.10212059 | 2.76035554 | 486980.2 | 1.74172
713.54 | 4.09753902 | 2.75688136 | 485276.6 | 1.737814
715.14 | 4.09301252 | 2.75348323 | 483594.1 | 1.733926
716.74 | 4.08854124 | 2.75015957 | 481932.1 | 1.730056
718.35 | 4.08412546 | 2.74690905 | 480283.7 | 1.726178
719.95 | 4.07976577 | 2.74373041 | 478661.8 | 1.722342
721.55 | 4.07546245 | 2.74062232 | 477059.3 | 1.718523
723.15 | 4.07121822 | 2.73758447 | 475476.2 | 1.71472
724.75 | 4.0670341 | 2.7346158 | 473912 | 1.710935
726.35 | 4.0629082 | 2.73171369 | 472366.3 | 1.707166
727.95 | 4.05884124 | 2.72887667 | 470838.5 | 1.703414
729.56 | 4.05483286 | 2.72610398 | 469322.1 | 1.699655
731.16 | 4.05088333 | 2.72339425 | 467829.6 | 1.695935
732.76 | 4.04699278 | 2.7207461 | 466354.2 | 1.692232
734.36 | 4.04316207 | 2.71815846 | 464895.6 | 1.688545
735.96 | 4.03939146 | 2.71562999 | 463453.3 | 1.684874
737.56 | 4.03568162 | 2.71315945 | 462027.3 | 1.681219
739.16 | 4.03203707 | 2.71074704 | 460617.2 | 1.67758
740.77 | 4.02845431 | 2.70838991 | 459216.5 | 1.673934
742.37 | 4.02493427 | 2.70608613 | 457837 | 1.670326
743.97 | 4.02147651 | 2.70383456 | 456472.2 | 1.666734
745.57 | 4.018081 | 2.70163395 | 455121.9 | 1.663157
747.17 | 4.01474786 | 2.69948282 | 453785.7 | 1.659596
748.77 | 4.01147754 | 2.6973798 | 452463.2 | 1.656049
750.37 | 4.00827021 | 2.69532344 | 451154.3 | 1.652518
751.97 | 4.00512615 | 2.69331225 | 449858.4 | 1.649002
753.57 | 4.00204602 | 2.6913449 | 448575.3 | 1.645501
755.17 | 3.99903348 | 2.68942115 | 447305 | 1.642014
756.77 | 3.99608469 | 2.68753801 | 446046.7 | 1.638543
758.37 | 3.99320045 | 2.68569349 | 444800.2 | 1.635086
759.97 | 3.99038009 | 2.6838864 | 443565.1 | 1.631643
761.57 | 3.98762296 | 2.68211522 | 442341 | 1.628215
763.17 | 3.984929 | 2.68037843 | 441127.8 | 1.624802
764.77 | 3.98229824 | 2.67867458 | 439925.1 | 1.621403
766.37 | 3.9797304 | 2.67700218 | 438732.6 | 1.618017
767.97 | 3.97722524 | 2.67535957 | 437549.9 | 1.614646
769.57 | 3.97478267 | 2.67374534 | 436376.7 | 1.611289
771.16 | 3.97240522 | 2.67215888 | 435218.6 | 1.607967
772.76 | 3.97009054 | 2.67059804 | 434063.8 | 1.604638
774.36 | 3.96783758 | 2.66906082 | 432917.6 | 1.601322
775.96 | 3.96564585 | 2.66754542 | 431779.6 | 1.598021
777.55 | 3.96351398 | 2.66605083 | 430655.2 | 1.594753
779.15 | 3.96144143 | 2.66457565 | 429533.1 | 1.591478
780.75 | 3.95942758 | 2.66311849 | 428418.4 | 1.588216
782.34 | 3.95747165 | 2.66167802 | 427316.5 | 1.584989
783.94 | 3.95557306 | 2.66025286 | 426216 | 1.581754
785.53 | 3.95373104 | 2.65884171 | 425127.6 | 1.578552
787.13 | 3.95194482 | 2.65744329 | 424040.3 | 1.575343
788.72 | 3.95021714 | 2.65605747 | 422964.8 | 1.572168
790.32 | 3.94854374 | 2.65468197 | 421889.9 | 1.568985
791.91 | 3.94692386 | 2.65331532 | 420826.1 | 1.565835
793.5 | 3.9453564 | 2.6519562 | 419767.7 | 1.562697
795.1 | 3.94383968 | 2.65060388 | 418709.4 | 1.559552
796.69 | 3.94237283 | 2.64925738 | 417661.5 | 1.55644
798.28 | 3.94095472 | 2.64791573 | 416618.5 | 1.55334
799.87 | 3.93958422 | 2.64657791 | 415580.3 | 1.550252
801.46 | 3.93826033 | 2.64524305 | 414546.6 | 1.547176
803.05 | 3.93698189 | 2.64391022 | 413517.4 | 1.544113
804.64 | 3.93574781 | 2.64257862 | 412492.4 | 1.541062
806.23 | 3.93455911 | 2.64124814 | 411471.6 | 1.538023
807.82 | 3.93341384 | 2.63991776 | 410454.9 | 1.534995
809.41 | 3.93230937 | 2.63858639 | 409442 | 1.53198
810.99 | 3.93124498 | 2.63725273 | 408437.8 | 1.528995
812.58 | 3.93021865 | 2.63591675 | 407432.1 | 1.526004
814.16 | 3.92922917 | 2.63457803 | 406434.9 | 1.523042
815.75 | 3.92827511 | 2.63323602 | 405436 | 1.520074
817.33 | 3.92735524 | 2.63189026 | 404445.5 | 1.517135
818.92 | 3.92646827 | 2.63054029 | 403453.2 | 1.514189
820.5 | 3.92561291 | 2.62918572 | 402468.9 | 1.511274
822.08 | 3.92478791 | 2.6278263 | 401487.7 | 1.508369
823.66 | 3.92399203 | 2.62646178 | 400509.4 | 1.505476
825.24 | 3.92322619 | 2.62509242 | 399534.2 | 1.502593
826.82 | 3.92248788 | 2.62371769 | 398561.9 | 1.499722
828.4 | 3.92177467 | 2.62233726 | 397592.4 | 1.496861
829.98 | 3.92108562 | 2.62095025 | 396625.6 | 1.494012
831.55 | 3.92041898 | 2.61955725 | 395666.4 | 1.491191
833.13 | 3.91977325 | 2.61815833 | 394705.1 | 1.488363
834.7 | 3.91914697 | 2.61675349 | 393751.3 | 1.485564
836.28 | 3.91853879 | 2.61534263 | 392795.5 | 1.482757
837.85 | 3.9179474 | 2.613926 | 391847.1 | 1.479979
839.42 | 3.91737141 | 2.61250363 | 390901.4 | 1.47721
840.99 | 3.91680951 | 2.61107585 | 389958.4 | 1.474453
842.56 | 3.91626027 | 2.60964269 | 389018.1 | 1.471705
844.13 | 3.91572268 | 2.60820455 | 388080.6 | 1.468968
845.7 | 3.91519791 | 2.60676246 | 387146 | 1.466241
847.26 | 3.9146816 | 2.60531597 | 386218.7 | 1.463541
848.83 | 3.91417225 | 2.60386535 | 385289.7 | 1.460834
850.39 | 3.9136691 | 2.60241065 | 384368.1 | 1.458154
851.95 | 3.91316989 | 2.60095284 | 383449.4 | 1.455484
853.52 | 3.91267306 | 2.59949257 | 382529.1 | 1.452807
855.08 | 3.91217713 | 2.59803046 | 381616.5 | 1.450157
856.63 | 3.91168041 | 2.59656693 | 380711.4 | 1.447533
858.19 | 3.91118134 | 2.59510288 | 379805.1 | 1.444901
859.75 | 3.91067826 | 2.59363907 | 378902.1 | 1.44228
861.3 | 3.91016948 | 2.59217645 | 378006.9 | 1.439684
862.86 | 3.90965317 | 2.59071577 | 377110.9 | 1.437081
864.41 | 3.90912762 | 2.58925836 | 376222.9 | 1.434504
865.96 | 3.90859319 | 2.58780575 | 375338.8 | 1.431937
867.51 | 3.90804612 | 2.58635889 | 374458.7 | 1.429378
869.05 | 3.90748382 | 2.58491931 | 373587.1 | 1.426845
870.6 | 3.90690457 | 2.58348804 | 372715.5 | 1.424305
872.14 | 3.90630604 | 2.58206747 | 371852.8 | 1.42179
873.69 | 3.90568551 | 2.58065964 | 370990.7 | 1.419268
875.23 | 3.90504075 | 2.57926708 | 370138.1 | 1.41677
876.77 | 3.90436941 | 2.57789251 | 369291 | 1.414282
878.3 | 3.90366903 | 2.57653881 | 368454.1 | 1.411818
879.84 | 3.90293736 | 2.57520961 | 367619.5 | 1.409347
881.37 | 3.90217199 | 2.57390859 | 366795.9 | 1.406901
882.91 | 3.90137082 | 2.57264021 | 365975.7 | 1.404447
884.44 | 3.90053175 | 2.57140918 | 365167.8 | 1.402017
885.97 | 3.89965307 | 2.57022098 | 364368.7 | 1.399596
887.49 | 3.89873474 | 2.56908168 | 363583.4 | 1.397199
889.02 | 3.89777514 | 2.56799773 | 362804.6 | 1.394794
890.54 | 3.89677266 | 2.56697596 | 362041.2 | 1.392414
892.06 | 3.89572748 | 2.56602386 | 361290.3 | 1.390041
893.58 | 3.89464049 | 2.56514927 | 360552.8 | 1.387677
895.1 | 3.89351275 | 2.56436117 | 359829.9 | 1.38532
896.61 | 3.89234674 | 2.56366857 | 359126.9 | 1.382987
898.13 | 3.89114608 | 2.56308079 | 358436.9 | 1.380646
899.64 | 3.88991551 | 2.56260732 | 357769.2 | 1.378329
901.14 | 3.88866116 | 2.56225771 | 357124.9 | 1.376035
902.65 | 3.88739035 | 2.56204135 | 356497.4 | 1.373733
904.15 | 3.886112 | 2.56196736 | 355895.7 | 1.371454
905.66 | 3.8848365 | 2.56204432 | 355313 | 1.369167
907.15 | 3.88357552 | 2.56228008 | 354762 | 1.366918
908.65 | 3.88234239 | 2.56268147 | 354231.9 | 1.364662
910.15 | 3.88115249 | 2.56325427 | 353727.1 | 1.362413
911.64 | 3.8800222 | 2.5640029 | 353252.1 | 1.360186
913.13 | 3.87896694 | 2.56492951 | 352803.2 | 1.357967
914.62 | 3.8780043 | 2.56603486 | 352380.2 | 1.355754
916.1 | 3.87715321 | 2.56731709 | 351986.7 | 1.353564
917.58 | 3.87643194 | 2.568773 | 351618.3 | 1.351381
919.06 | 3.87585916 | 2.57039677 | 351273.9 | 1.349205
920.54 | 3.87545342 | 2.57218025 | 350952.5 | 1.347035
922.01 | 3.87523273 | 2.57411279 | 350656.2 | 1.344888
923.48 | 3.87521415 | 2.57618156 | 350379.4 | 1.342747
924.95 | 3.87541354 | 2.57837138 | 350119.9 | 1.340613
926.42 | 3.87584517 | 2.58066514 | 349875.4 | 1.338486
927.88 | 3.87652153 | 2.58304391 | 349646.8 | 1.33638
929.34 | 3.87745292 | 2.58548697 | 349427.7 | 1.33428
930.8 | 3.8786474 | 2.58797245 | 349215 | 1.332187
932.25 | 3.88011026 | 2.59047727 | 349009.3 | 1.330115
933.7 | 3.88184452 | 2.59297793 | 348803.7 | 1.32805
935.15 | 3.88385275 | 2.59545099 | 348595 | 1.32599
936.59 | 3.88612994 | 2.597872 | 348383.7 | 1.323952
938.03 | 3.88867112 | 2.60021797 | 348163 | 1.321919
939.47 | 3.89146808 | 2.60246586 | 347929.9 | 1.319893
940.91 | 3.89451138 | 2.60459395
942.34 | 3.89778779 | 2.60658249
943.77 | 3.90128289 | 2.60841308
945.19 | 3.90498053 | 2.61006919
946.61 | 3.90886256 | 2.61153613
948.03 | 3.91291015 | 2.6128016
949.45 | 3.91710393 | 2.61385565
950.86 | 3.92142309 | 2.61469036
952.26 | 3.92584685 | 2.61530024
953.67 | 3.93035535 | 2.61568214
955.07 | 3.93492748 | 2.6158349
956.46 | 3.93954373 | 2.61575945
957.86 | 3.94418507 | 2.61545871
959.25 | 3.94883322 | 2.61493729
960.63 | 3.95347334 | 2.61420166
962.01 | 3.95808767 | 2.61325904
963.39 | 3.96266118 | 2.61211823
964.76 | 3.96718123 | 2.6107888
966.13 | 3.97163658 | 2.60928086
967.49 | 3.97601594 | 2.60760588
968.85 | 3.98031068 | 2.6057753
970.21 | 3.98451343 | 2.60380075
971.56 | 3.98861758 | 2.60169425
972.91 | 3.99261865 | 2.5994673
974.25 | 3.99651278 | 2.59713154
975.59 | 4.00029697 | 2.59469851
976.92 | 4.00397033 | 2.59217868
978.25 | 4.00753154 | 2.58958295
979.58 | 4.01098119 | 2.58692102
980.89 | 4.01431995 | 2.58420234
982.21 | 4.0175493 | 2.58143583
983.52 | 4.0206715 | 2.57862963
984.83 | 4.023689 | 2.57579142
986.13 | 4.02660481 | 2.57292808
987.42 | 4.02942376 | 2.57004636
988.71 | 4.03214769 | 2.56715169
990 | 4.03477985 | 2.5642496