## גיליון1
nm | n | k | α | E[ev]
250.06 | 3.41911237 | 4.45812847 | 2239226.3 | 4.95881
251.65 | 3.55360923 | 4.43972651 | 2215893.7 | 4.927479
253.25 | 3.69385431 | 4.40933657 | 2186822.0 | 4.896347
254.84 | 3.83858275 | 4.36376969 | 2150720.0 | 4.865798
256.44 | 3.98490302 | 4.29973458 | 2105937.7 | 4.835439
258.04 | 4.12809719 | 4.21478308 | 2051529.8 | 4.805457
259.63 | 4.26205487 | 4.10837628 | 1987490.1 | 4.776027
261.23 | 4.38034811 | 3.98260701 | 1914846.8 | 4.746775
262.83 | 4.47763723 | 3.84216548 | 1836076.5 | 4.717878
264.43 | 4.55083428 | 3.69351912 | 1754362.2 | 4.689332
266.03 | 4.59961401 | 3.54359541 | 1673027.8 | 4.661128
267.63 | 4.62613729 | 3.39848092 | 1594922.9 | 4.633262
269.22 | 4.63420406 | 3.26256042 | 1522091.9 | 4.605899
270.82 | 4.62822536 | 3.13825317 | 1455448.6 | 4.578687
272.42 | 4.61237001 | 3.02628608 | 1395277.6 | 4.551795
274.02 | 4.59007095 | 2.92621068 | 1341260.0 | 4.525217
275.62 | 4.56388421 | 2.83695353 | 1292799.4 | 4.498948
277.22 | 4.53557728 | 2.75722588 | 1249215.7 | 4.472982
278.82 | 4.50631201 | 2.68576567 | 1209856.4 | 4.447314
280.42 | 4.47682983 | 2.62144898 | 1174145.9 | 4.421939
282.02 | 4.44759746 | 2.56331876 | 1141595.8 | 4.396851
283.62 | 4.41890427 | 2.51057031 | 1111796.2 | 4.372047
285.22 | 4.39092786 | 2.46253233 | 1084405.2 | 4.347521
286.82 | 4.36377208 | 2.41864123 | 1059135.8 | 4.323269
288.42 | 4.33749084 | 2.37842307 | 1035746.3 | 4.299286
290.03 | 4.3121056 | 2.34147806 | 1013997.3 | 4.27542
291.63 | 4.28761405 | 2.30746512 | 993785.3 | 4.251963
293.23 | 4.26399974 | 2.27609503 | 974925.9 | 4.228762
294.83 | 4.24123641 | 2.24712106 | 957292 | 4.205814
296.43 | 4.21929125 | 2.22033171 | 940774.1 | 4.183112
298.03 | 4.19812887 | 2.19554703 | 925278.4 | 4.160655
299.63 | 4.17771276 | 2.17261327 | 910724 | 4.138437
301.23 | 4.15800615 | 2.15139854 | 897041 | 4.116456
302.84 | 4.13897436 | 2.13179108 | 884140 | 4.094571
304.44 | 4.12058499 | 2.11369596 | 872028 | 4.073052
306.04 | 4.10280804 | 2.09703234 | 860630.2 | 4.051758
307.64 | 4.08561784 | 2.08173293 | 849907.9 | 4.030685
309.24 | 4.06899193 | 2.06774087 | 839827.5 | 4.009831
310.84 | 4.05291256 | 2.05500922 | 830360.2 | 3.989191
312.44 | 4.03736729 | 2.04349972 | 821481.1 | 3.968762
314.05 | 4.02234814 | 2.03318054 | 813142.7 | 3.948416
315.65 | 4.00785288 | 2.02402582 | 805378.2 | 3.928402
317.25 | 3.99388518 | 2.01601427 | 798144.7 | 3.908589
318.85 | 3.98045444 | 2.00912781 | 791426.9 | 3.888976
320.45 | 3.96757534 | 2.00335009 | 785210.7 | 3.869558
322.05 | 3.95526815 | 1.99866579 | 779482.8 | 3.850334
323.65 | 3.94355856 | 1.99505947 | 774229.8 | 3.831299
325.25 | 3.93247602 | 1.99251432 | 769438.3 | 3.812452
326.85 | 3.92205455 | 1.99101186 | 765094.4 | 3.793789
328.45 | 3.91233099 | 1.99053104 | 761183.4 | 3.775308
330.05 | 3.90334455 | 1.99104809 | 757690.2 | 3.757007
331.66 | 3.89513673 | 1.99253616 | 754575.6 | 3.738769
333.26 | 3.88775 | 1.99496521 | 751868.3 | 3.720819
334.86 | 3.88122786 | 1.99830202 | 749527.4 | 3.70304
336.46 | 3.87561444 | 2.00251013 | 747533.9 | 3.685431
338.06 | 3.8709541 | 2.00754978 | 745868.3 | 3.667988
339.66 | 3.86729139 | 2.01337772 | 744509.9 | 3.65071
341.26 | 3.86467063 | 2.0199475 | 743437.3 | 3.633593
342.86 | 3.8631362 | 2.02720837 | 742627.8 | 3.616637
344.46 | 3.86273196 | 2.03510563 | 742057.9 | 3.599837
346.05 | 3.86350106 | 2.04357939 | 741723.9 | 3.583297
347.65 | 3.86548539 | 2.05256472 | 741556.5 | 3.566806
349.25 | 3.86872478 | 2.06199016 | 741548.9 | 3.550465
350.85 | 3.87325576 | 2.07177713 | 741670.8 | 3.534274
352.45 | 3.87911021 | 2.08183968 | 741889.8 | 3.51823
354.05 | 3.88631303 | 2.09208339 | 742171.1 | 3.50233
355.65 | 3.89487916 | 2.10240518 | 742477.4 | 3.486574
357.25 | 3.90481016 | 2.11269401 | 742769.4 | 3.470959
358.84 | 3.91608939 | 2.12283229 | 743026.8 | 3.455579
360.44 | 3.92867614 | 2.13269942 | 743166.8 | 3.44024
362.04 | 3.94249937 | 2.14217867 | 743171 | 3.425036
363.64 | 3.95745202 | 2.1511688 | 743006.3 | 3.409966
365.24 | 3.97338931 | 2.15960198 | 742651.4 | 3.395028
366.83 | 3.99013548 | 2.16746749 | 742125.6 | 3.380312
368.43 | 4.00750576 | 2.1748366 | 741414.9 | 3.365633
370.03 | 4.02534598 | 2.18188016 | 740599.8 | 3.35108
371.62 | 4.04358675 | 2.188865 | 739791.8 | 3.336742
373.22 | 4.06230113 | 2.19611856 | 739061.4 | 3.322437
374.82 | 4.08174681 | 2.20395884 | 738533.8 | 3.308255
376.41 | 4.10236457 | 2.21259875 | 738297.1 | 3.29428
378.01 | 4.12472648 | 2.22205365 | 738313.6 | 3.280336
379.6 | 4.14943492 | 2.23208265 | 738539.5 | 3.266596
381.2 | 4.1769987 | 2.2421885 | 738769.3 | 3.252886
382.79 | 4.20772434 | 2.2516816 | 738815.6 | 3.239374
384.39 | 4.2416536 | 2.25978842 | 738389.2 | 3.22589
385.99 | 4.27856246 | 2.26577155 | 737275.3 | 3.212518
387.58 | 4.31801411 | 2.26902821 | 735306.1 | 3.199339
389.17 | 4.35944286 | 2.26914656 | 732340.1 | 3.186268
390.77 | 4.40224125 | 2.26591702 | 728303.5 | 3.173222
392.36 | 4.44583452 | 2.25930858 | 723236.7 | 3.160363
393.96 | 4.48972642 | 2.24942629 | 717148.8 | 3.147528
395.55 | 4.53352341 | 2.23646413 | 710150.2 | 3.134875
397.14 | 4.57693937 | 2.22066269 | 702309.6 | 3.122325
398.74 | 4.61979217 | 2.20227387 | 693699.1 | 3.109796
400.33 | 4.66199091 | 2.18153483 | 684437.3 | 3.097445
401.92 | 4.70352377 | 2.15864674 | 674577.1 | 3.085191
403.52 | 4.74444442 | 2.13375506 | 664154.5 | 3.072958
405.11 | 4.78485421 | 2.10693274 | 653231.8 | 3.060897
406.7 | 4.82488277 | 2.0781608 | 641792.5 | 3.04893
408.29 | 4.8646536 | 2.04731724 | 629804.9 | 3.037057
409.89 | 4.90424911 | 2.0141676 | 617188.6 | 3.025202
411.48 | 4.94366212 | 1.97837378 | 603878.1 | 3.013512
413.07 | 4.98274502 | 1.93952379 | 589740.7 | 3.001913
414.66 | 5.02117594 | 1.89717504 | 574652 | 2.990402
416.25 | 5.05842859 | 1.85093314 | 558503.8 | 2.978979
417.84 | 5.09378995 | 1.80052182 | 541225.2 | 2.967643
419.43 | 5.12639474 | 1.74586952 | 522807.6 | 2.956393
421.02 | 5.15530341 | 1.68716343 | 503319.9 | 2.945228
422.61 | 5.1795995 | 1.62486846 | 482912.1 | 2.934147
424.2 | 5.198484 | 1.55972358 | 461813.5 | 2.923149
425.79 | 5.21136635 | 1.49268028 | 440312.5 | 2.912234
427.38 | 5.21792214 | 1.42483189 | 418734.8 | 2.901399
428.97 | 5.21811983 | 1.35730441 | 397411.1 | 2.890645
430.56 | 5.21220699 | 1.29117803 | 376653.6 | 2.87997
432.15 | 5.200669 | 1.22739932 | 356731.1 | 2.869374
433.74 | 5.18416745 | 1.1667359 | 337856.8 | 2.858856
435.33 | 5.16346943 | 1.10974433 | 320179.8 | 2.848414
436.92 | 5.13937954 | 1.0567701 | 303786.3 | 2.838048
438.51 | 5.11268561 | 1.00797193 | 288707.8 | 2.827758
440.1 | 5.08411456 | 0.963346809 | 274929.2 | 2.817541
441.69 | 5.05430932 | 0.922771868 | 262401.6 | 2.807399
443.27 | 5.02381777 | 0.886039883 | 251058.3 | 2.797392
444.86 | 4.99308938 | 0.852887705 | 240800.9 | 2.787394
446.45 | 4.96248456 | 0.823025337 | 231542.1 | 2.777467
448.04 | 4.93228503 | 0.796154253 | 223187.6 | 2.76761
449.62 | 4.90270176 | 0.771977171 | 215649.5 | 2.757884
451.21 | 4.87389278 | 0.750211828 | 208830.9 | 2.748166
452.8 | 4.84596696 | 0.730590482 | 202655 | 2.738516
454.39 | 4.81899639 | 0.712865422 | 197046.4 | 2.728933
455.97 | 4.79302185 | 0.696808746 | 191940.7 | 2.719477
457.56 | 4.76806205 | 0.682214488 | 187267.5 | 2.710027
459.15 | 4.74411295 | 0.668894859 | 182975.5 | 2.700642
460.73 | 4.72115736 | 0.65668285 | 179018.9 | 2.691381
462.32 | 4.69916464 | 0.645429231 | 175345.9 | 2.682125
463.91 | 4.67809648 | 0.6350031 | 171922.1 | 2.672932
465.49 | 4.65790735 | 0.625289711 | 168717.7 | 2.66386
467.08 | 4.63854682 | 0.616189452 | 165696.2 | 2.654791
468.66 | 4.61996324 | 0.607617489 | 162840.3 | 2.645841
470.25 | 4.60210295 | 0.599501386 | 160122 | 2.636895
471.84 | 4.58491338 | 0.591780633 | 157527.2 | 2.628009
473.42 | 4.56834345 | 0.584405069 | 155044.7 | 2.619239
475.01 | 4.55234492 | 0.577333808 | 152656 | 2.610471
476.59 | 4.536871 | 0.570533144 | 150357.7 | 2.601817
478.18 | 4.52187972 | 0.563976676 | 148135.6 | 2.593166
479.76 | 4.50733255 | 0.557643538 | 145989.7 | 2.584626
481.35 | 4.49319326 | 0.551516855 | 143908.8 | 2.576088
482.93 | 4.47943048 | 0.54558404 | 141895 | 2.56766
484.52 | 4.46601583 | 0.539835245 | 139939.1 | 2.559234
486.1 | 4.45292369 | 0.534262744 | 138044.4 | 2.550915
487.69 | 4.44013225 | 0.528860908 | 136203.2 | 2.542599
489.27 | 4.42762155 | 0.523625075 | 134419.3 | 2.534388
490.86 | 4.41537486 | 0.518551863 | 132685.7 | 2.526179
492.44 | 4.40337683 | 0.51363824 | 131006.7 | 2.518073
494.03 | 4.39161441 | 0.508881789 | 129375.9 | 2.509969
495.61 | 4.38007622 | 0.504280375 | 127797.3 | 2.501967
497.19 | 4.36875267 | 0.49983215 | 126267.5 | 2.494016
498.78 | 4.35763445 | 0.495534918 | 124782.8 | 2.486066
500.36 | 4.34671468 | 0.491387012 | 123347.6 | 2.478216
501.95 | 4.33598612 | 0.487386184 | 121955.8 | 2.470366
503.53 | 4.32544335 | 0.483530481 | 120611.3 | 2.462614
505.12 | 4.31508098 | 0.479817572 | 119308.5 | 2.454862
506.7 | 4.30489522 | 0.476245361 | 118051 | 2.447207
508.28 | 4.29488149 | 0.472811148 | 116835.4 | 2.4396
509.87 | 4.28503629 | 0.469512332 | 115658.4 | 2.431992
511.45 | 4.2753565 | 0.466346174 | 114523.6 | 2.424479
513.04 | 4.26583957 | 0.463309902 | 113425.3 | 2.416966
514.62 | 4.2564826 | 0.460400429 | 112367 | 2.409545
516.2 | 4.24728348 | 0.457614751 | 111345.2 | 2.40217
517.79 | 4.23823943 | 0.454949509 | 110356.8 | 2.394793
519.37 | 4.22934861 | 0.452401532 | 109404.9 | 2.387508
520.96 | 4.22060903 | 0.449967495 | 108484.2 | 2.380221
522.54 | 4.21201876 | 0.447644027 | 107597.7 | 2.373024
524.12 | 4.20357596 | 0.44542772 | 106742.2 | 2.36587
525.71 | 4.1952786 | 0.443315088 | 105914.6 | 2.358715
527.29 | 4.18712528 | 0.441302768 | 105117.9 | 2.351647
528.88 | 4.17911446 | 0.439387233 | 104347 | 2.344577
530.46 | 4.17124518 | 0.437563587 | 103604.4 | 2.337594
532.05 | 4.16351382 | 0.435827575 | 102885 | 2.330608
533.63 | 4.15591776 | 0.434176038 | 102191.6 | 2.323707
535.21 | 4.14845486 | 0.432605896 | 101521.5 | 2.316848
536.8 | 4.14112242 | 0.431113986 | 100871.7 | 2.309985
538.38 | 4.13391861 | 0.429697412 | 100245.2 | 2.303206
539.97 | 4.12684072 | 0.428353182 | 99637.31 | 2.296424
541.55 | 4.11988693 | 0.427078561 | 99051 | 2.289724
543.14 | 4.11305456 | 0.425870749 | 98481.73 | 2.283021
544.72 | 4.10634161 | 0.424727162 | 97932.39 | 2.276399
546.31 | 4.09974563 | 0.423645241 | 97398.62 | 2.269774
547.89 | 4.09326463 | 0.422622598 | 96883.31 | 2.263228
549.48 | 4.08689622 | 0.421656883 | 96382.22 | 2.256679
551.06 | 4.08063842 | 0.420745906 | 95898.24 | 2.250209
552.65 | 4.0744889 | 0.419887522 | 95427.26 | 2.243735
554.23 | 4.06844572 | 0.419079737 | 94972.15 | 2.237338
555.82 | 4.06250642 | 0.418320582 | 94528.92 | 2.230938
557.4 | 4.05666933 | 0.417608275 | 94100.47 | 2.224614
558.99 | 4.05093207 | 0.416941035 | 93682.88 | 2.218287
560.57 | 4.04529301 | 0.416317253 | 93279.07 | 2.212034
562.16 | 4.03975006 | 0.415735339 | 92885.23 | 2.205778
563.74 | 4.03430115 | 0.415193791 | 92504.24 | 2.199596
565.33 | 4.02894462 | 0.414691212 | 92132.41 | 2.193409
566.91 | 4.02367867 | 0.414226261 | 91772.62 | 2.187296
568.5 | 4.0185014 | 0.413797647 | 91421.26 | 2.181179
570.09 | 4.01341127 | 0.413404174 | 91079.59 | 2.175095
571.67 | 4.00840648 | 0.413044674 | 90748.88 | 2.169084
573.26 | 4.00348559 | 0.412718059 | 90425.62 | 2.163067
574.85 | 3.99864689 | 0.412423269 | 90111.09 | 2.157084
576.43 | 3.99388905 | 0.412159309 | 89806.58 | 2.151172
578.02 | 3.98921031 | 0.411925206 | 89508.68 | 2.145254
579.61 | 3.98460956 | 0.411720051 | 89218.68 | 2.13937
581.19 | 3.98008531 | 0.411542954 | 88937.86 | 2.133554
582.78 | 3.97563623 | 0.411393062 | 88662.91 | 2.127733
584.37 | 3.97126107 | 0.411269554 | 88395.12 | 2.121943
585.96 | 3.96695859 | 0.411171635 | 88134.27 | 2.116185
587.54 | 3.9627276 | 0.411098533 | 87881.63 | 2.110495
589.13 | 3.95856683 | 0.411049501 | 87634 | 2.104799
590.72 | 3.95447541 | 0.41102381 | 87392.66 | 2.099133
592.31 | 3.95045203 | 0.411020751 | 87157.41 | 2.093498
593.9 | 3.94649564 | 0.41103963 | 86928.06 | 2.087894
595.48 | 3.94260546 | 0.411079766 | 86705.88 | 2.082354
597.07 | 3.93878027 | 0.411140495 | 86487.76 | 2.076808
598.66 | 3.93501913 | 0.411221162 | 86274.98 | 2.071293
600.25 | 3.9313212 | 0.411321122 | 86067.36 | 2.065806
601.84 | 3.92768549 | 0.411439745 | 85864.73 | 2.060348
603.43 | 3.92411121 | 0.411576402 | 85666.93 | 2.054919
605.02 | 3.92059739 | 0.411730481 | 85473.78 | 2.049519
606.61 | 3.91714331 | 0.411901368 | 85285.13 | 2.044147
608.2 | 3.91374792 | 0.412088472 | 85100.81 | 2.038803
609.79 | 3.91041062 | 0.412291185 | 84920.67 | 2.033487
611.38 | 3.90713062 | 0.412508918 | 84744.55 | 2.028199
612.97 | 3.90390695 | 0.412741101 | 84572.3 | 2.022938
614.56 | 3.90073893 | 0.412987152 | 84403.78 | 2.017704
616.15 | 3.89762591 | 0.413246493 | 84238.84 | 2.012497
617.74 | 3.89456695 | 0.413518573 | 84077.33 | 2.007317
619.33 | 3.89156151 | 0.413802815 | 83919.13 | 2.002164
620.92 | 3.88860875 | 0.414098675 | 83764.08 | 1.997037
622.51 | 3.88570797 | 0.414405604 | 83612.06 | 1.991936
624.11 | 3.88285836 | 0.414723073 | 83461.6 | 1.986829
625.7 | 3.88005939 | 0.415050526 | 83315.24 | 1.98178
627.29 | 3.87731026 | 0.415387442 | 83171.52 | 1.976757
628.88 | 3.87461018 | 0.415733311 | 83030.31 | 1.971759
630.48 | 3.87195863 | 0.416087596 | 82890.18 | 1.966755
632.07 | 3.86935475 | 0.416449811 | 82753.64 | 1.961808
633.66 | 3.866798 | 0.416819434 | 82619.26 | 1.956885
635.25 | 3.86428752 | 0.417195991 | 82486.92 | 1.951987
636.85 | 3.86182271 | 0.417578988 | 82355.22 | 1.947083
638.44 | 3.85940286 | 0.417967947 | 82226.64 | 1.942234
640.04 | 3.8570273 | 0.4183624 | 82098.49 | 1.937379
641.63 | 3.85469523 | 0.418761898 | 81973.25 | 1.932578
643.22 | 3.85240611 | 0.419165966 | 81849.52 | 1.927801
644.82 | 3.85015916 | 0.419574173 | 81725.93 | 1.923017
646.41 | 3.84795362 | 0.419986101 | 81604.95 | 1.918287
648.01 | 3.84578884 | 0.420401313 | 81483.94 | 1.913551
649.6 | 3.84366417 | 0.420819383 | 81365.32 | 1.908867
651.2 | 3.84157877 | 0.421239935 | 81246.52 | 1.904177
652.79 | 3.83953197 | 0.421662563 | 81129.95 | 1.899539
654.39 | 3.83752304 | 0.422086885 | 81013.02 | 1.894894
655.98 | 3.83555125 | 0.42251253 | 80898.16 | 1.890302
657.58 | 3.83361583 | 0.422939139 | 80782.8 | 1.885702
659.18 | 3.83171603 | 0.423366362 | 80668.13 | 1.881125
660.77 | 3.8298511 | 0.423793864 | 80555.28 | 1.876599
662.37 | 3.82802029 | 0.424221304 | 80441.74 | 1.872065
663.97 | 3.8262227 | 0.424648396 | 80328.69 | 1.867554
665.56 | 3.8244576 | 0.425074815 | 80217.26 | 1.863093
667.16 | 3.82272407 | 0.425500298 | 80104.98 | 1.858625
668.76 | 3.82102134 | 0.425924544 | 79993.01 | 1.854178
670.35 | 3.81934854 | 0.426347291 | 79882.48 | 1.84978
671.95 | 3.81770464 | 0.426768318 | 79770.97 | 1.845375
673.55 | 3.81608878 | 0.427187368 | 79659.61 | 1.840992
675.15 | 3.8145 | 0.427604218 | 79548.38 | 1.836629
676.75 | 3.81293718 | 0.428018684 | 79437.23 | 1.832287
678.34 | 3.81139922 | 0.42843058 | 79327.3 | 1.827992
679.94 | 3.80988501 | 0.428839724 | 79216.21 | 1.82369
681.54 | 3.80839329 | 0.429245972 | 79105.11 | 1.819409
683.14 | 3.80692266 | 0.429649209 | 78993.97 | 1.815148
684.74 | 3.80547172 | 0.430049318 | 78882.78 | 1.810906
686.34 | 3.80403885 | 0.430446222 | 78771.52 | 1.806685
687.94 | 3.80262227 | 0.430839877 | 78660.19 | 1.802483
689.54 | 3.80121997 | 0.431230267 | 78548.77 | 1.7983
691.14 | 3.79982966 | 0.431617422 | 78437.29 | 1.794137
692.74 | 3.79844868 | 0.432001427 | 78325.75 | 1.789993
694.34 | 3.79707395 | 0.432382408 | 78214.18 | 1.785869
695.94 | 3.79570167 | 0.432760604 | 78102.61 | 1.781763
697.54 | 3.79432723 | 0.433136349 | 77991.12 | 1.777676
699.14 | 3.79294487 | 0.433510103 | 77879.78 | 1.773608
700.74 | 3.79154704 | 0.433882563 | 77768.72 | 1.769558
702.34 | 3.79012374 | 0.434254702 | 77658.1 | 1.765527
703.94 | 3.78866096 | 0.434627962 | 77548.19 | 1.761514
705.54 | 3.78713817 | 0.435004565 | 77439.37 | 1.757519
707.14 | 3.7855232 | 0.435388073 | 77332.27 | 1.753542
708.74 | 3.78376096 | 0.435784716 | 77227.98 | 1.749584
710.34 | 3.78031673 | 0.436371507 | 77157.79 | 1.745643
711.94 | 3.77911256 | 0.43669591 | 77041.61 | 1.74172
713.54 | 3.77405222 | 0.437462467 | 77003.79 | 1.737814
715.14 | 3.77490281 | 0.448449791 | 78761.21 | 1.733926
716.74 | 3.77752887 | 0.448447925 | 78585.06 | 1.730056
718.35 | 3.77976585 | 0.4484875 | 78415.86 | 1.726178
719.95 | 3.7784845 | 0.448939823 | 78320.5 | 1.722342
721.55 | 3.77862507 | 0.449218372 | 78195.31 | 1.718523
723.15 | 3.77861119 | 0.449510164 | 78072.98 | 1.71472
724.75 | 3.77850441 | 0.449807774 | 77952.2 | 1.710935
726.35 | 3.77833863 | 0.450107082 | 77832.24 | 1.707166
727.95 | 3.77813447 | 0.450405515 | 77712.66 | 1.703414
729.56 | 3.77790527 | 0.450701373 | 77592.1 | 1.699655
731.16 | 3.77766013 | 0.450993466 | 77472.48 | 1.695935
732.76 | 3.77740549 | 0.45128091 | 77352.59 | 1.692232
734.36 | 3.77714601 | 0.451563043 | 77232.31 | 1.688545
735.96 | 3.77688516 | 0.451839348 | 77111.56 | 1.684874
737.56 | 3.77662557 | 0.452109404 | 76990.27 | 1.681219
739.16 | 3.77636924 | 0.452372876 | 76868.38 | 1.67758
740.77 | 3.77611772 | 0.452629479 | 76744.82 | 1.673934
742.37 | 3.7758722 | 0.452878983 | 76621.63 | 1.670326
743.97 | 3.77563361 | 0.453121187 | 76497.74 | 1.666734
745.57 | 3.77540266 | 0.453355936 | 76373.12 | 1.663157
747.17 | 3.77517992 | 0.453583068 | 76247.75 | 1.659596
748.77 | 3.7749658 | 0.453802474 | 76121.63 | 1.656049
750.37 | 3.77476059 | 0.454014055 | 75994.73 | 1.652518
751.97 | 3.77456454 | 0.454217722 | 75867.05 | 1.649002
753.57 | 3.77437779 | 0.454413409 | 75738.58 | 1.645501
755.17 | 3.77420043 | 0.454601043 | 75609.32 | 1.642014
756.77 | 3.77403249 | 0.454780606 | 75479.27 | 1.638543
758.37 | 3.77387399 | 0.454952046 | 75348.41 | 1.635086
759.97 | 3.77372489 | 0.45511535 | 75216.77 | 1.631643
761.57 | 3.77358512 | 0.455270509 | 75084.33 | 1.628215
763.17 | 3.7734546 | 0.455417518 | 74951.11 | 1.624802
764.77 | 3.77333322 | 0.455556382 | 74817.11 | 1.621403
766.37 | 3.77322086 | 0.455687114 | 74682.34 | 1.618017
767.97 | 3.77311738 | 0.455809748 | 74546.8 | 1.614646
769.57 | 3.77302264 | 0.4559243 | 74410.5 | 1.611289
771.16 | 3.77293649 | 0.45603082 | 74274.43 | 1.607967
772.76 | 3.77285875 | 0.456129341 | 74136.66 | 1.604638
774.36 | 3.77278927 | 0.45621992 | 73998.17 | 1.601322
775.96 | 3.77272788 | 0.456302603 | 73858.97 | 1.598021
777.55 | 3.77267439 | 0.45637746 | 73720.03 | 1.594753
779.15 | 3.77262865 | 0.456444543 | 73579.46 | 1.591478
780.75 | 3.77259046 | 0.456503931 | 73438.22 | 1.588216
782.34 | 3.77255966 | 0.456555686 | 73297.28 | 1.584989
783.94 | 3.77253607 | 0.456599894 | 73154.77 | 1.581754
785.53 | 3.77251951 | 0.456636623 | 73012.56 | 1.578552
787.13 | 3.77250981 | 0.456665963 | 72868.83 | 1.575343
788.72 | 3.77250681 | 0.456687989 | 72725.44 | 1.572168
790.32 | 3.77251032 | 0.456702795 | 72580.56 | 1.568985
791.91 | 3.7725202 | 0.456710462 | 72436.05 | 1.565835
793.5 | 3.77253627 | 0.456711084 | 72291 | 1.562697
795.1 | 3.77255837 | 0.456704747 | 72144.53 | 1.559552
796.69 | 3.77258635 | 0.456691548 | 71998.47 | 1.55644
798.28 | 3.77262004 | 0.456671573 | 71851.92 | 1.55334
799.87 | 3.77265931 | 0.456644923 | 71704.9 | 1.550252
801.46 | 3.772704 | 0.456611683 | 71557.44 | 1.547176
803.05 | 3.77275397 | 0.456571958 | 71409.55 | 1.544113
804.64 | 3.77280908 | 0.456525831 | 71261.24 | 1.541062
806.23 | 3.77286918 | 0.456473409 | 71112.54 | 1.538023
807.82 | 3.77293415 | 0.456414775 | 70963.45 | 1.534995
809.41 | 3.77300385 | 0.456350034 | 70814.01 | 1.53198
810.99 | 3.77307816 | 0.456279271 | 70665.08 | 1.528995
812.58 | 3.77315695 | 0.456202589 | 70514.96 | 1.526004
814.16 | 3.77324011 | 0.456120077 | 70365.38 | 1.523042
815.75 | 3.77332751 | 0.456031833 | 70214.65 | 1.520074
817.33 | 3.77341904 | 0.455937943 | 70064.49 | 1.517135
818.92 | 3.77351459 | 0.455838506 | 69913.2 | 1.514189
820.5 | 3.77361406 | 0.455733607 | 69762.51 | 1.511274
822.08 | 3.77371735 | 0.455623345 | 69611.59 | 1.508369
823.66 | 3.77382434 | 0.455507812 | 69460.43 | 1.505476
825.24 | 3.77393495 | 0.455387089 | 69309.07 | 1.502593
826.82 | 3.7740491 | 0.455261266 | 69157.51 | 1.499722
828.4 | 3.77416668 | 0.455130439 | 69005.77 | 1.496861
829.98 | 3.77428762 | 0.454994685 | 68853.87 | 1.494012
831.55 | 3.77441186 | 0.454854093 | 68702.63 | 1.491191
833.13 | 3.77453932 | 0.454708755 | 68550.43 | 1.488363
834.7 | 3.77466994 | 0.454558747 | 68398.92 | 1.485564
836.28 | 3.77480366 | 0.454404145 | 68246.47 | 1.482757
837.85 | 3.77494042 | 0.454245044 | 68094.74 | 1.479979
839.42 | 3.77508016 | 0.454081514 | 67942.91 | 1.47721
840.99 | 3.77522282 | 0.453913653 | 67791 | 1.474453
842.56 | 3.7753684 | 0.453741512 | 67639.02 | 1.471705
844.13 | 3.77551685 | 0.45356518 | 67486.98 | 1.468968
845.7 | 3.77566815 | 0.453384731 | 67334.9 | 1.466241
847.26 | 3.7758223 | 0.453200243 | 67183.57 | 1.463541
848.83 | 3.77597931 | 0.453011777 | 67031.42 | 1.460834
850.39 | 3.77613922 | 0.452819398 | 66880.04 | 1.458154
851.95 | 3.77630208 | 0.452623168 | 66728.65 | 1.455484
853.52 | 3.77646795 | 0.45242315 | 66576.47 | 1.452807
855.08 | 3.77663696 | 0.452219415 | 66425.08 | 1.450157
856.63 | 3.77680928 | 0.452011975 | 66274.48 | 1.447533
858.19 | 3.77698511 | 0.451800899 | 66123.11 | 1.444901
859.75 | 3.77716476 | 0.451586212 | 65971.77 | 1.44228
861.3 | 3.77734861 | 0.451367943 | 65821.22 | 1.439684
862.86 | 3.77753723 | 0.451146061 | 65669.92 | 1.437081
864.41 | 3.77773135 | 0.450920576 | 65519.4 | 1.434504
865.96 | 3.77793204 | 0.450691401 | 65368.89 | 1.431937
867.51 | 3.77814077 | 0.450458426 | 65218.36 | 1.429378
869.05 | 3.77835973 | 0.450221482 | 65068.54 | 1.426845
870.6 | 3.77859228 | 0.449980189 | 64917.89 | 1.424305
872.14 | 3.77884363 | 0.449734034 | 64767.81 | 1.42179
873.69 | 3.7791227 | 0.449481983 | 64616.67 | 1.419268
875.23 | 3.77944556 | 0.449222209 | 64465.69 | 1.41677
876.77 | 3.77984473 | 0.448950932 | 64313.6 | 1.414282
878.3 | 3.78039732 | 0.448659046 | 64159.83 | 1.411818
879.84 | 3.78134003 | 0.448318621 | 63998.93 | 1.409347
881.37 | 3.78392913 | 0.447781115 | 63811.23 | 1.406901
882.91 | 3.71806842 | 0.455475833 | 64794.56 | 1.404447
884.44 | 3.7756007 | 0.448299578 | 63663.37 | 1.402017
885.97 | 3.77773262 | 0.447808821 | 63483.85 | 1.399596
887.49 | 3.77859488 | 0.447466793 | 63326.72 | 1.397199
889.02 | 3.7791237 | 0.447162325 | 63174.72 | 1.394794
890.54 | 3.77951676 | 0.446871994 | 63025.94 | 1.392414
892.06 | 3.77984144 | 0.446587862 | 62878.55 | 1.390041
893.58 | 3.78012701 | 0.446306493 | 62732.04 | 1.387677
895.1 | 3.78038817 | 0.446026197 | 62586.18 | 1.38532
896.61 | 3.78063317 | 0.445746046 | 62441.53 | 1.382987
898.13 | 3.78086694 | 0.445465517 | 62296.63 | 1.380646
899.64 | 3.78109261 | 0.445184276 | 62152.8 | 1.378329
901.14 | 3.78131228 | 0.44490214 | 62010.02 | 1.376035
902.65 | 3.7815274 | 0.44461896 | 61866.88 | 1.373733
904.15 | 3.781739 | 0.444334672 | 61724.75 | 1.371454
905.66 | 3.7819478 | 0.444049251 | 61582.26 | 1.369167
907.15 | 3.78215438 | 0.44376265 | 61441.43 | 1.366918
908.65 | 3.78235913 | 0.443474897 | 61300.22 | 1.364662
910.15 | 3.78256238 | 0.443185993 | 61159.33 | 1.362413
911.64 | 3.78276439 | 0.442895928 | 61019.4 | 1.360186
913.13 | 3.78296533 | 0.442604755 | 60879.78 | 1.357967
914.62 | 3.78316537 | 0.442312474 | 60740.47 | 1.355754
916.1 | 3.78336461 | 0.442019144 | 60602.12 | 1.353564
917.58 | 3.78356316 | 0.441724772 | 60464.08 | 1.351381
919.06 | 3.78376108 | 0.441429403 | 60326.35 | 1.349205
920.54 | 3.78395845 | 0.441133062 | 60188.92 | 1.347035
922.01 | 3.7841553 | 0.440835801 | 60052.47 | 1.344888
923.48 | 3.78435168 | 0.440537647 | 59916.33 | 1.342747
924.95 | 3.7845476 | 0.440238648 | 59780.5 | 1.340613
926.42 | 3.7847431 | 0.439938834 | 59645 | 1.338486
927.88 | 3.7849382 | 0.439638237 | 59510.46 | 1.33638
929.34 | 3.78513289 | 0.439336903 | 59376.24 | 1.33428
930.8 | 3.78532719 | 0.439034865 | 59242.35 | 1.332187
932.25 | 3.78552112 | 0.438732171 | 59109.42 | 1.330115
933.7 | 3.78571465 | 0.438428849 | 58976.83 | 1.32805
935.15 | 3.78590782 | 0.43812493 | 58844.56 | 1.32599
936.59 | 3.78610059 | 0.437820484 | 58713.26 | 1.323952
938.03 | 3.78629299 | 0.437515496 | 58582.29 | 1.321919
939.47 | 3.78648499 | 0.437210057 | 58451.66 | 1.319893
940.91 | 3.7866766 | 0.436904175 | 58321.37 | 1.317873
942.34 | 3.78686779 | 0.436597896 | 58192.05 | 1.315873
943.77 | 3.78705859 | 0.436291248 | 58063.07 | 1.313879
945.19 | 3.78724897 | 0.435984258 | 57935.04 | 1.311906
946.61 | 3.78743891 | 0.435676993 | 57807.37 | 1.309938
948.03 | 3.78762842 | 0.43536948 | 57680.04 | 1.307975
949.45 | 3.78781749 | 0.435061722 | 57553.06 | 1.306019
950.86 | 3.7880061 | 0.434753788 | 57427.04 | 1.304083
952.26 | 3.78819423 | 0.434445721 | 57301.98 | 1.302165
953.67 | 3.7883819 | 0.434137506 | 57176.67 | 1.30024
955.07 | 3.78856908 | 0.433829228 | 57052.31 | 1.298334
956.46 | 3.78875576 | 0.43352089 | 56928.91 | 1.296447
957.86 | 3.78894194 | 0.433212536 | 56805.27 | 1.294552
959.25 | 3.78912759 | 0.432904211 | 56682.58 | 1.292677
960.63 | 3.78931271 | 0.432595936 | 56560.85 | 1.29082
962.01 | 3.78949729 | 0.432287734 | 56439.48 | 1.288968
963.39 | 3.78968131 | 0.431979669 | 56318.47 | 1.287122
964.76 | 3.78986477 | 0.431671741 | 56198.4 | 1.285294
966.13 | 3.79004767 | 0.431363968 | 56078.7 | 1.283471
967.49 | 3.79022996 | 0.431056439 | 55959.95 | 1.281667
968.85 | 3.79041166 | 0.430749152 | 55841.56 | 1.279868
970.21 | 3.79059276 | 0.430442124 | 55723.53 | 1.278074
971.56 | 3.79077323 | 0.43013542 | 55606.46 | 1.276298
972.91 | 3.79095308 | 0.429829036 | 55489.74 | 1.274527
974.25 | 3.79113229 | 0.429523013 | 55373.97 | 1.272774
975.59 | 3.79131083 | 0.429217413 | 55258.57 | 1.271026
976.92 | 3.79148873 | 0.42891221 | 55144.1 | 1.269295
978.25 | 3.79166594 | 0.428607489 | 55030 | 1.26757
979.58 | 3.79184247 | 0.428303242 | 54916.28 | 1.265849
980.89 | 3.7920183 | 0.42799951 | 54804.04 | 1.264158
982.21 | 3.79219343 | 0.427696332 | 54691.62 | 1.262459
983.52 | 3.79236785 | 0.427393725 | 54580.13 | 1.260778
984.83 | 3.79254153 | 0.427091725 | 54469.02 | 1.259101
986.13 | 3.79271448 | 0.426790348 | 54358.82 | 1.257441
987.42 | 3.79288669 | 0.426489633 | 54249.56 | 1.255798
988.71 | 3.79305815 | 0.426189595 | 54140.66 | 1.254159
990 | 3.79322883 | 0.425890292 | 54032.14 | 1.252525