## גיליון1
nm | n | k | α | E[ev]
250.06 | 3.02957517 | 4.56918469 | 2295007.6 | 4.95881
251.65 | 3.24420513 | 4.56606656 | 2278950.8 | 4.927479
253.25 | 3.46478057 | 4.52497889 | 2244175.1 | 4.896347
254.84 | 3.68074114 | 4.44121578 | 2188889.9 | 4.865798
256.44 | 3.87696258 | 4.31428678 | 2113065.1 | 4.835439
258.04 | 4.03683536 | 4.1517741 | 2020860.4 | 4.805457
259.63 | 4.1478818 | 3.97018714 | 1920639.0 | 4.776027
261.23 | 4.20713068 | 3.79171569 | 1823065.8 | 4.746775
262.83 | 4.22354211 | 3.63795308 | 1738488.4 | 4.717878
264.43 | 4.21625036 | 3.5231685 | 1673448.4 | 4.689332
266.03 | 4.20924024 | 3.44953125 | 1628617.5 | 4.661128
267.63 | 4.22396096 | 3.4058355 | 1598374.4 | 4.633262
269.22 | 4.27177903 | 3.37068904 | 1572537.5 | 4.605899
270.82 | 4.34925699 | 3.32035758 | 1539904.4 | 4.578687
272.42 | 4.4397255 | 3.23866057 | 1493193.5 | 4.551795
274.02 | 4.52148113 | 3.12333401 | 1431613.6 | 4.525217
275.62 | 4.5777816 | 2.98483867 | 1360190.6 | 4.498948
277.22 | 4.60247593 | 2.83911947 | 1286319.2 | 4.472982
278.82 | 4.598977 | 2.6998344 | 1216194.0 | 4.447314
280.42 | 4.57527414 | 2.57454158 | 1153136.1 | 4.421939
282.02 | 4.53926903 | 2.4652558 | 1097922.6 | 4.396851
283.62 | 4.49664341 | 2.37092338 | 1049954.1 | 4.372047
285.22 | 4.45084585 | 2.2895488 | 1008229.9 | 4.347521
286.82 | 4.40384715 | 2.21921881 | 971807.7 | 4.323269
288.42 | 4.35681485 | 2.15836775 | 939917.4 | 4.299286
290.03 | 4.31050307 | 2.10574204 | 911909.8 | 4.27542
291.63 | 4.2654326 | 2.06030696 | 887338.6 | 4.251963
293.23 | 4.22197728 | 2.0211837 | 865739.1 | 4.228762
294.83 | 4.18040315 | 1.98760646 | 846736.7 | 4.205814
296.43 | 4.14089118 | 1.95889772 | 830002.2 | 4.183112
298.03 | 4.1035563 | 1.93445567 | 815245.6 | 4.160655
299.63 | 4.06845881 | 1.91374336 | 802209.9 | 4.138437
301.23 | 4.03561383 | 1.89628138 | 790668.1 | 4.116456
302.84 | 4.00500212 | 1.8816436 | 780393.7 | 4.094571
304.44 | 3.97657614 | 1.86945174 | 771262.4 | 4.073052
306.04 | 3.95026494 | 1.85937123 | 763093.1 | 4.051758
307.64 | 3.92598176 | 1.85110831 | 755750.9 | 4.030685
309.24 | 3.90362568 | 1.84440622 | 749118.6 | 4.009831
310.84 | 3.88308685 | 1.83904336 | 743095.6 | 3.989191
312.44 | 3.86425 | 1.83483103 | 737596.9 | 3.968762
314.05 | 3.84699631 | 1.83161092 | 732527.7 | 3.948416
315.65 | 3.83120769 | 1.82925331 | 727876.5 | 3.928402
317.25 | 3.8167695 | 1.82765454 | 723572.6 | 3.908589
318.85 | 3.80357279 | 1.82673453 | 719579.3 | 3.888976
320.45 | 3.79151598 | 1.82643416 | 715868.7 | 3.869558
322.05 | 3.78050735 | 1.82671268 | 712420.8 | 3.850334
323.65 | 3.77046644 | 1.82754497 | 709221.8 | 3.831299
325.25 | 3.76132423 | 1.82891891 | 706263.5 | 3.812452
326.85 | 3.75302507 | 1.83083249 | 703541.6 | 3.793789
328.45 | 3.74552611 | 1.83329113 | 701054.5 | 3.775308
330.05 | 3.73879723 | 1.83630504 | 698802.9 | 3.757007
331.66 | 3.73282089 | 1.83988656 | 696767 | 3.738769
333.26 | 3.72759033 | 1.84404833 | 694990.3 | 3.720819
334.86 | 3.72310951 | 1.84880122 | 693452.3 | 3.70304
336.46 | 3.7193913 | 1.85415325 | 692152.6 | 3.685431
338.06 | 3.7164545 | 1.86010982 | 691089.7 | 3.667988
339.66 | 3.71432403 | 1.8666726 | 690261.1 | 3.65071
341.26 | 3.71303001 | 1.87383962 | 689662.6 | 3.633593
342.86 | 3.71260728 | 1.88160443 | 689288.7 | 3.616637
344.46 | 3.7130948 | 1.88995662 | 689132.4 | 3.599837
346.05 | 3.71453534 | 1.8988808 | 689205.1 | 3.583297
347.65 | 3.7169753 | 1.90835709 | 689456.8 | 3.566806
349.25 | 3.72046436 | 1.9183596 | 689895.4 | 3.550465
350.85 | 3.72505508 | 1.92885592 | 690506.8 | 3.534274
352.45 | 3.73080241 | 1.93980656 | 691274.5 | 3.51823
354.05 | 3.7377629 | 1.95116309 | 692179.3 | 3.50233
355.65 | 3.74599338 | 1.96286657 | 693198.5 | 3.486574
357.25 | 3.75554892 | 1.97484652 | 694305.7 | 3.470959
358.84 | 3.76648 | 1.98701902 | 695489.9 | 3.455579
360.44 | 3.77882808 | 1.99928566 | 696677.1 | 3.44024
362.04 | 3.79261994 | 2.01153266 | 697846.9 | 3.425036
363.64 | 3.80785925 | 2.02363159 | 698955.4 | 3.409966
365.24 | 3.82451458 | 2.03544224 | 699954.9 | 3.395028
366.83 | 3.84250075 | 2.04682102 | 700817.1 | 3.380312
368.43 | 3.86165189 | 2.05764584 | 701463.8 | 3.365633
370.03 | 3.88169278 | 2.06787825 | 701903.9 | 3.35108
371.62 | 3.90225314 | 2.07768998 | 702216.9 | 3.336742
373.22 | 3.92302451 | 2.08762165 | 702548.8 | 3.322437
374.82 | 3.94412293 | 2.09859887 | 703228.3 | 3.308255
376.41 | 3.96646894 | 2.11156065 | 704582.8 | 3.29428
378.01 | 3.99175198 | 2.12674995 | 706647.4 | 3.280336
379.6 | 4.02174105 | 2.14319972 | 709130.4 | 3.266596
381.2 | 4.05737568 | 2.15896283 | 711347.7 | 3.252886
382.79 | 4.09837371 | 2.17194675 | 712653.2 | 3.239374
384.39 | 4.143569 | 2.18065919 | 712533.6 | 3.22589
385.99 | 4.19153552 | 2.1844111 | 710800.9 | 3.212518
387.58 | 4.24101284 | 2.18310147 | 707460.5 | 3.199339
389.17 | 4.29102357 | 2.17692518 | 702576.8 | 3.186268
390.77 | 4.34082399 | 2.16619002 | 696249.6 | 3.173222
392.36 | 4.38983102 | 2.15124421 | 688643.8 | 3.160363
393.96 | 4.43757084 | 2.13245933 | 679858.1 | 3.147528
395.55 | 4.48365586 | 2.11022868 | 670066.3 | 3.134875
397.14 | 4.52777512 | 2.08496696 | 659394.3 | 3.122325
398.74 | 4.56969279 | 2.05710714 | 647972.8 | 3.109796
400.33 | 4.60924654 | 2.0270982 | 635984.1 | 3.097445
401.92 | 4.64635067 | 1.99540058 | 623562.7 | 3.085191
403.52 | 4.68100105 | 1.96247992 | 610843.3 | 3.072958
405.11 | 4.71328058 | 1.92880101 | 598004 | 3.060897
406.7 | 4.74336986 | 1.89481617 | 585170.7 | 3.04893
408.29 | 4.77155543 | 1.86095712 | 572476 | 3.037057
409.89 | 4.79825095 | 1.82761546 | 560024.6 | 3.025202
411.48 | 4.82402429 | 1.79511669 | 547940.7 | 3.013512
413.07 | 4.84963738 | 1.7636666 | 536268.7 | 3.001913
414.66 | 4.87608888 | 1.73323039 | 524993.3 | 2.990402
416.25 | 4.90458732 | 1.7033371 | 513967.9 | 2.978979
417.84 | 4.93636987 | 1.67280787 | 502835.2 | 2.967643
419.43 | 4.9722458 | 1.63958752 | 490981.1 | 2.956393
421.02 | 5.01195061 | 1.60091566 | 477590.2 | 2.945228
422.61 | 5.05362963 | 1.55401993 | 461855.9 | 2.934147
424.2 | 5.09388313 | 1.49717275 | 443293 | 2.923149
425.79 | 5.12858243 | 1.43054962 | 421985.1 | 2.912234
427.38 | 5.15410819 | 1.35637996 | 398617.9 | 2.901399
428.97 | 5.16839211 | 1.27824537 | 374263 | 2.890645
430.56 | 5.17125146 | 1.1999825 | 350050.6 | 2.87997
432.15 | 5.16401469 | 1.12471215 | 326886.1 | 2.869374
433.74 | 5.14877957 | 1.05439992 | 305327.2 | 2.858856
435.33 | 5.12772421 | 0.989906345 | 285604.6 | 2.848414
436.92 | 5.10269861 | 0.931317235 | 267722.8 | 2.838048
438.51 | 5.07510393 | 0.878306445 | 251568.5 | 2.827758
440.1 | 5.04593619 | 0.830384888 | 236983.3 | 2.817541
441.69 | 5.0158914 | 0.7870447 | 223805.9 | 2.807399
443.27 | 4.98546127 | 0.747816138 | 211892.8 | 2.797392
444.86 | 4.9550004 | 0.712279426 | 201102.1 | 2.787394
446.45 | 4.92477571 | 0.680066105 | 191323.3 | 2.777467
448.04 | 4.89499612 | 0.650848962 | 182453.9 | 2.76761
449.62 | 4.86582582 | 0.624327166 | 174403.9 | 2.757884
451.21 | 4.83739799 | 0.600222675 | 167079.6 | 2.748166
452.8 | 4.80980986 | 0.578269031 | 160403.2 | 2.738516
454.39 | 4.78312587 | 0.558214635 | 154298.6 | 2.728933
455.97 | 4.75737703 | 0.539825087 | 148698.4 | 2.719477
457.56 | 4.7325678 | 0.522890091 | 143533.1 | 2.710027
459.15 | 4.70865163 | 0.507225376 | 138751 | 2.700642
460.73 | 4.68564591 | 0.49266577 | 134306 | 2.691381
462.32 | 4.66348224 | 0.479077418 | 130152.5 | 2.682125
463.91 | 4.642114 | 0.466345629 | 126259.4 | 2.672932
465.49 | 4.62149213 | 0.454373311 | 122600.5 | 2.66386
467.08 | 4.60156699 | 0.443078539 | 119145.9 | 2.654791
468.66 | 4.58229127 | 0.432393549 | 115880.7 | 2.645841
470.25 | 4.56361856 | 0.422261703 | 112782.7 | 2.636895
471.84 | 4.54550604 | 0.412636993 | 109840.6 | 2.628009
473.42 | 4.5279146 | 0.403482208 | 107045.3 | 2.619239
475.01 | 4.51081001 | 0.394767681 | 104382.7 | 2.610471
476.59 | 4.49416113 | 0.386468652 | 101849.5 | 2.601817
478.18 | 4.47794314 | 0.378565409 | 99434.97 | 2.593166
479.76 | 4.4621356 | 0.371041025 | 97137.64 | 2.584626
481.35 | 4.44672061 | 0.363879619 | 94948.13 | 2.576088
482.93 | 4.43168503 | 0.357066847 | 92865.62 | 2.56766
484.52 | 4.41701783 | 0.35058841 | 90881.5 | 2.559234
486.1 | 4.40270949 | 0.344429745 | 88994.81 | 2.550915
487.69 | 4.38875271 | 0.338576462 | 87197.2 | 2.542599
489.27 | 4.37514018 | 0.333013564 | 85487.57 | 2.534388
490.86 | 4.36186588 | 0.327726231 | 83857.75 | 2.526179
492.44 | 4.34892321 | 0.322699244 | 82306.52 | 2.518073
494.03 | 4.33630595 | 0.317917608 | 80825.97 | 2.509969
495.61 | 4.32400775 | 0.313366499 | 79414.93 | 2.501967
497.19 | 4.31202243 | 0.30903151 | 78067.45 | 2.494016
498.78 | 4.30034242 | 0.304898221 | 76777.77 | 2.486066
500.36 | 4.28896134 | 0.300953204 | 75545.05 | 2.478216
501.95 | 4.27787107 | 0.297183082 | 74362.38 | 2.470366
503.53 | 4.26706434 | 0.293575444 | 73229.15 | 2.462614
505.12 | 4.25653298 | 0.290118297 | 72139.01 | 2.454862
506.7 | 4.24626964 | 0.28680064 | 71091.69 | 2.447207
508.28 | 4.23626556 | 0.283611751 | 70082.7 | 2.4396
509.87 | 4.22651253 | 0.280541825 | 69107.92 | 2.431992
511.45 | 4.21700233 | 0.277581764 | 68167.5 | 2.424479
513.04 | 4.20772703 | 0.274723242 | 67256.43 | 2.416966
514.62 | 4.19867817 | 0.271958428 | 66375.15 | 2.409545
516.2 | 4.18984797 | 0.269280315 | 65520.36 | 2.40217
517.79 | 4.18122796 | 0.266682274 | 64688.95 | 2.394793
519.37 | 4.17281067 | 0.264158513 | 63881.84 | 2.387508
520.96 | 4.16458855 | 0.261703715 | 63095.03 | 2.380221
522.54 | 4.15655427 | 0.25931308 | 62329.63 | 2.373024
524.12 | 4.14870074 | 0.256982293 | 61583.18 | 2.36587
525.71 | 4.1410209 | 0.254707417 | 60853.42 | 2.358715
527.29 | 4.13350842 | 0.252485062 | 60141.71 | 2.351647
528.88 | 4.1261568 | 0.250312076 | 59444.86 | 2.344577
530.46 | 4.11896026 | 0.248185775 | 58764.34 | 2.337594
532.05 | 4.11191286 | 0.246103649 | 58097.21 | 2.330608
533.63 | 4.10500918 | 0.244063525 | 57445.01 | 2.323707
535.21 | 4.09824426 | 0.242063532 | 56806.08 | 2.316848
536.8 | 4.09161281 | 0.240101826 | 56178.82 | 2.309985
538.38 | 4.08511061 | 0.238176992 | 55564.9 | 2.303206
539.97 | 4.07873288 | 0.236287536 | 54961.78 | 2.296424
541.55 | 4.07247591 | 0.234432341 | 54371.16 | 2.289724
543.14 | 4.0663354 | 0.232610176 | 53790.62 | 2.283021
544.72 | 4.06030789 | 0.230820085 | 53221.84 | 2.276399
546.31 | 4.05438971 | 0.22906109 | 52662.54 | 2.269774
547.89 | 4.0485778 | 0.227332394 | 52114.38 | 2.263228
549.48 | 4.04286888 | 0.225633153 | 51575.17 | 2.256679
551.06 | 4.03726023 | 0.223962683 | 51046.55 | 2.250209
552.65 | 4.03174892 | 0.222320238 | 50526.41 | 2.243735
554.23 | 4.02633253 | 0.220705211 | 50016.37 | 2.237338
555.82 | 4.02100827 | 0.219116874 | 49514.37 | 2.230938
557.4 | 4.01577415 | 0.217554721 | 49022.02 | 2.224614
558.99 | 4.01062766 | 0.216018071 | 48537.31 | 2.218287
560.57 | 4.00556702 | 0.21450645 | 48061.81 | 2.212034
562.16 | 4.00059009 | 0.213019252 | 47593.6 | 2.205778
563.74 | 3.99569486 | 0.211555885 | 47134.17 | 2.199596
565.33 | 3.99087967 | 0.210115853 | 46681.67 | 2.193409
566.91 | 3.98614285 | 0.208698622 | 46237.58 | 2.187296
568.5 | 3.98148261 | 0.207303617 | 45800.06 | 2.181179
570.09 | 3.97689756 | 0.205930353 | 45369.77 | 2.175095
571.67 | 3.97238607 | 0.204578261 | 44947.31 | 2.169084
573.26 | 3.96794688 | 0.203246858 | 44530.94 | 2.163067
574.85 | 3.9635785 | 0.201935577 | 44121.26 | 2.157084
576.43 | 3.95927976 | 0.200643936 | 43718.89 | 2.151172
578.02 | 3.95504916 | 0.199371329 | 43322.1 | 2.145254
579.61 | 3.95088577 | 0.198117312 | 42931.51 | 2.13937
581.19 | 3.9467883 | 0.196881321 | 42547.69 | 2.133554
582.78 | 3.94275565 | 0.195662832 | 42169 | 2.127733
584.37 | 3.93878677 | 0.194461321 | 41796.02 | 2.121943
585.96 | 3.93488064 | 0.193276261 | 41428.59 | 2.116185
587.54 | 3.93103645 | 0.19210712 | 41067.25 | 2.110495
589.13 | 3.92725317 | 0.190953338 | 40710.44 | 2.104799
590.72 | 3.9235301 | 0.189814462 | 40358.71 | 2.099133
592.31 | 3.9198661 | 0.188689901 | 40011.91 | 2.093498
593.9 | 3.91626033 | 0.187579135 | 39669.88 | 2.087894
595.48 | 3.91271217 | 0.186481712 | 39333.15 | 2.082354
597.07 | 3.90922061 | 0.185397045 | 39000.23 | 2.076808
598.66 | 3.90578487 | 0.184324619 | 38671.65 | 2.071293
600.25 | 3.90240432 | 0.183263951 | 38347.28 | 2.065806
601.84 | 3.89907816 | 0.182214496 | 38026.95 | 2.060348
603.43 | 3.89580581 | 0.181175774 | 37710.55 | 2.054919
605.02 | 3.89258653 | 0.180147245 | 37397.93 | 2.049519
606.61 | 3.8894198 | 0.179128435 | 37088.96 | 2.044147
608.2 | 3.88630483 | 0.178118777 | 36783.49 | 2.038803
609.79 | 3.8832413 | 0.17711783 | 36481.41 | 2.033487
611.38 | 3.88022872 | 0.176125095 | 36182.59 | 2.028199
612.97 | 3.87726649 | 0.175140013 | 35886.89 | 2.022938
614.56 | 3.87435431 | 0.174162117 | 35594.18 | 2.017704
616.15 | 3.87149199 | 0.173190941 | 35304.36 | 2.012497
617.74 | 3.86867912 | 0.172225928 | 35017.28 | 2.007317
619.33 | 3.86591575 | 0.171266632 | 34732.84 | 2.002164
620.92 | 3.86320181 | 0.170312508 | 34450.9 | 1.997037
622.51 | 3.86053746 | 0.169363012 | 34171.33 | 1.991936
624.11 | 3.85792295 | 0.168417525 | 33893.45 | 1.986829
625.7 | 3.85535906 | 0.167475425 | 33618.21 | 1.98178
627.29 | 3.85284656 | 0.166535857 | 33344.87 | 1.976757
628.88 | 3.85038665 | 0.165597729 | 33073.2 | 1.971759
630.48 | 3.84798111 | 0.164659653 | 32802.39 | 1.966755
632.07 | 3.84563189 | 0.163719565 | 32533.07 | 1.961808
633.66 | 3.84334166 | 0.162774689 | 32264.15 | 1.956885
635.25 | 3.84111312 | 0.161820998 | 31994.83 | 1.951987
636.85 | 3.83894934 | 0.160853038 | 31723.55 | 1.947083
638.44 | 3.83685309 | 0.159863406 | 31449.85 | 1.942234
640.04 | 3.83482632 | 0.158842382 | 31170.87 | 1.937379
641.63 | 3.83286929 | 0.157777573 | 30885.19 | 1.932578
643.22 | 3.8309797 | 0.156653859 | 30589.42 | 1.927801
644.82 | 3.82915088 | 0.155453241 | 30279.65 | 1.923017
646.41 | 3.82737014 | 0.154155276 | 29952.98 | 1.918287
648.01 | 3.82561636 | 0.15273786 | 29604.29 | 1.913551
649.6 | 3.82385598 | 0.151178352 | 29230.3 | 1.908867
651.2 | 3.82203469 | 0.149456379 | 28826.35 | 1.904177
652.79 | 3.82006051 | 0.147569209 | 28393.04 | 1.899539
654.39 | 3.81779675 | 0.145590006 | 27943.74 | 1.894894
655.98 | 3.81516094 | 0.143749377 | 27523.59 | 1.890302
657.58 | 3.81232647 | 0.14233148 | 27185.79 | 1.885702
659.18 | 3.80966808 | 0.141355947 | 26933.93 | 1.881125
660.77 | 3.80739555 | 0.140544868 | 26714.95 | 1.876599
662.37 | 3.80543876 | 0.139638577 | 26478.56 | 1.872065
663.97 | 3.80364318 | 0.138545489 | 26207.98 | 1.867554
665.56 | 3.80189718 | 0.13726995 | 25904.66 | 1.863093
667.16 | 3.80013406 | 0.135841489 | 25573.61 | 1.858625
668.76 | 3.79831305 | 0.134294066 | 25221.81 | 1.854178
670.35 | 3.79640911 | 0.132661726 | 24856.14 | 1.84978
671.95 | 3.79440846 | 0.130977012 | 24482.05 | 1.845375
673.55 | 3.79230624 | 0.12927012 | 24105.6 | 1.840992
675.15 | 3.79010413 | 0.127567736 | 23731.77 | 1.836629
676.75 | 3.78780863 | 0.125892574 | 23364.77 | 1.832287
678.34 | 3.78542969 | 0.12426328 | 23008.33 | 1.827992
679.94 | 3.78297944 | 0.122694504 | 22664.4 | 1.82369
681.54 | 3.780471 | 0.121197076 | 22335.23 | 1.819409
683.14 | 3.77791763 | 0.119778436 | 22022.09 | 1.815148
684.74 | 3.7753324 | 0.11844325 | 21725.72 | 1.810906
686.34 | 3.77272755 | 0.117193791 | 21446.43 | 1.806685
687.94 | 3.77011433 | 0.116030464 | 21184.15 | 1.802483
689.54 | 3.76750285 | 0.114952241 | 20938.6 | 1.7983
691.14 | 3.76490213 | 0.11395704 | 20709.27 | 1.794137
692.74 | 3.76232009 | 0.11304202 | 20495.54 | 1.789993
694.34 | 3.75976375 | 0.11220385 | 20296.69 | 1.785869
695.94 | 3.75723903 | 0.111438815 | 20111.96 | 1.781763
697.54 | 3.75475116 | 0.110743024 | 19940.54 | 1.777676
699.14 | 3.75230475 | 0.110112502 | 19781.63 | 1.773608
700.74 | 3.74990364 | 0.109543194 | 19634.42 | 1.769558
702.34 | 3.74755128 | 0.109031085 | 19498.11 | 1.765527
703.94 | 3.7452506 | 0.108572173 | 19371.91 | 1.761514
705.54 | 3.74300413 | 0.108162509 | 19255.05 | 1.757519
707.14 | 3.74081403 | 0.1077982 | 19146.78 | 1.753542
708.74 | 3.73868217 | 0.107475422 | 19046.35 | 1.749584
710.34 | 3.73661013 | 0.107190419 | 18953.06 | 1.745643
711.94 | 3.73459929 | 0.10693951 | 18866.2 | 1.74172
713.54 | 3.7326507 | 0.106719064 | 18785.09 | 1.737814
715.14 | 3.73076532 | 0.106525535 | 18709.07 | 1.733926
716.74 | 3.72894378 | 0.106355422 | 18637.5 | 1.730056
718.35 | 3.72718672 | 0.106205307 | 18569.48 | 1.726178
719.95 | 3.72549447 | 0.106071813 | 18504.92 | 1.722342
721.55 | 3.72386716 | 0.105951621 | 18442.97 | 1.718523
723.15 | 3.72230495 | 0.10584148 | 18383.03 | 1.71472
724.75 | 3.72080776 | 0.105738183 | 18324.55 | 1.710935
726.35 | 3.71937535 | 0.105638572 | 18266.96 | 1.707166
727.95 | 3.71800741 | 0.105539546 | 18209.72 | 1.703414
729.56 | 3.71670348 | 0.105438053 | 18152.06 | 1.699655
731.16 | 3.71546297 | 0.105331091 | 18093.97 | 1.695935
732.76 | 3.71428518 | 0.105215711 | 18034.68 | 1.692232
734.36 | 3.71316931 | 0.105089022 | 17973.72 | 1.688545
735.96 | 3.7121144 | 0.104948182 | 17910.61 | 1.684874
737.56 | 3.71111941 | 0.104790416 | 17844.89 | 1.681219
739.16 | 3.71018319 | 0.104613006 | 17776.12 | 1.67758
740.77 | 3.70930447 | 0.104413301 | 17703.62 | 1.673934
742.37 | 3.70848191 | 0.104188723 | 17627.47 | 1.670326
743.97 | 3.70771409 | 0.103936747 | 17547.02 | 1.666734
745.57 | 3.70699941 | 0.103654931 | 17461.89 | 1.663157
747.17 | 3.70633621 | 0.103340923 | 17371.71 | 1.659596
748.77 | 3.70572274 | 0.102992421 | 17276.13 | 1.656049
750.37 | 3.70515719 | 0.102607202 | 17174.81 | 1.652518
751.97 | 3.70463768 | 0.102183117 | 17067.44 | 1.649002
753.57 | 3.70416229 | 0.101718102 | 16953.69 | 1.645501
755.17 | 3.703729 | 0.101210171 | 16833.29 | 1.642014
756.77 | 3.70333571 | 0.100657357 | 16705.95 | 1.638543
758.37 | 3.70298032 | 0.100057824 | 16571.41 | 1.635086
759.97 | 3.70266063 | 0.0994097701 | 16429.42 | 1.631643
761.57 | 3.70237438 | 0.0987114336 | 16279.73 | 1.628215
763.17 | 3.70211927 | 0.0979611506 | 16122.12 | 1.624802
764.77 | 3.70189295 | 0.0971573198 | 15956.38 | 1.621403
766.37 | 3.701693 | 0.0962983727 | 15782.29 | 1.618017
767.97 | 3.70151692 | 0.095382763 | 15599.67 | 1.614646
769.57 | 3.70136221 | 0.0944090778 | 15408.32 | 1.611289
771.16 | 3.70122625 | 0.0933758679 | 15208.27 | 1.607967
772.76 | 3.70110638 | 0.0922817558 | 14998.95 | 1.604638
774.36 | 3.70099988 | 0.091125479 | 14780.41 | 1.601322
775.96 | 3.70090395 | 0.0899056788 | 14552.49 | 1.598021
777.55 | 3.70081571 | 0.088621181 | 14315.25 | 1.594753
779.15 | 3.70073222 | 0.087270781 | 14068.16 | 1.591478
780.75 | 3.70065043 | 0.0858533104 | 13811.3 | 1.588216
782.34 | 3.70056723 | 0.0843676358 | 13544.72 | 1.584989
783.94 | 3.7004794 | 0.0828127059 | 13267.95 | 1.581754
785.53 | 3.70038361 | 0.0811874591 | 12981.23 | 1.578552
787.13 | 3.70027643 | 0.0794908643 | 12684.12 | 1.575343
788.72 | 3.70015431 | 0.0777219749 | 12376.86 | 1.572168
790.32 | 3.70001358 | 0.0758797653 | 12059.04 | 1.568985
791.91 | 3.69985043 | 0.0739634066 | 11730.88 | 1.565835
793.5 | 3.69966088 | 0.0719719258 | 11392.15 | 1.562697
795.1 | 3.69944083 | 0.0699044922 | 11042.64 | 1.559552
796.69 | 3.69918597 | 0.0677602384 | 10682.56 | 1.55644
798.28 | 3.69889185 | 0.0655383851 | 10311.7 | 1.55334
799.87 | 3.69855379 | 0.0632380356 | 9929.985 | 1.550252
801.46 | 3.69816697 | 0.0608585208 | 9537.382 | 1.547176
803.05 | 3.69772635 | 0.0583989728 | 9133.816 | 1.544113
804.64 | 3.69722677 | 0.0558586812 | 8719.241 | 1.541062
806.23 | 3.69666301 | 0.0532369511 | 8293.615 | 1.538023
807.82 | 3.6960299 | 0.0505329295 | 7856.869 | 1.534995
809.41 | 3.69532277 | 0.0477459132 | 7408.96 | 1.53198
810.99 | 3.69453825 | 0.0448750194 | 6949.904 | 1.528995
812.58 | 3.69367625 | 0.0419187665 | 6479.358 | 1.526004
814.16 | 3.69274427 | 0.038871897 | 5996.745 | 1.523042
815.75 | 3.69176264 | 0.035713646 | 5498.785 | 1.520074
817.33 | 3.69075898 | 0.0323800584 | 4975.879 | 1.517135
818.92 | 3.68972054 | 0.0287295006 | 4406.322 | 1.514189
820.5 | 3.68848851 | 0.024564813 | 3760.318 | 1.511274
822.08 | 3.68667683 | 0.0197927318 | 3023.997 | 1.508369
823.66 | 3.68379124 | 0.0146603275 | 2235.555 | 1.505476
825.24 | 3.67957809 | 0.00980233321 | 1491.897 | 1.502593
826.82 | 3.67430212 | 0.00592606863 | 900.2131 | 1.499722
828.4 | 3.66862658 | 0.00337677308 | 511.9781 | 1.496861
829.98 | 3.66319682 | 0.00200205848 | 302.9694 | 1.494012
831.55 | 3.6583428 | 0.00138400687 | 209.0449 | 1.491191
833.13 | 3.65408438 | 0.00113544296 | 171.1757 | 1.488363
834.7 | 3.65030035 | 0.00102730792 | 154.5823 | 1.485564
836.28 | 3.64686121 | 0.000962200827 | 144.5119 | 1.482757
837.85 | 3.64367517 | 0.000908940687 | 136.257 | 1.479979
839.42 | 3.64068365 | 0.0008597878 | 128.6476 | 1.47721
840.99 | 3.63784958 | 0.000813201591 | 121.4499 | 1.474453
842.56 | 3.63514698 | 0.000768880809 | 114.6167 | 1.471705
844.13 | 3.63255733 | 0.000726729753 | 108.1318 | 1.468968
845.7 | 3.63006651 | 0.000686676519 | 101.9825 | 1.466241
847.26 | 3.62766325 | 0.000648648958 | 96.15739 | 1.463541
848.83 | 3.62533843 | 0.000612575527 | 90.64181 | 1.460834
850.39 | 3.62308456 | 0.000578385246 | 85.42573 | 1.458154
851.95 | 3.62089536 | 0.000546007858 | 80.49602 | 1.455484
853.52 | 3.61876562 | 0.000515375779 | 75.84028 | 1.452807
855.08 | 3.61669092 | 0.000486421897 | 71.44898 | 1.450157
856.63 | 3.61466703 | 0.0004590747 | 67.31002 | 1.447533
858.19 | 3.61269076 | 0.000433270798 | 63.41115 | 1.444901
859.75 | 3.61075904 | 0.000408944227 | 59.74224 | 1.44228
861.3 | 3.60886929 | 0.000386031629 | 56.29348 | 1.439684
862.86 | 3.60701887 | 0.000364466676 | 53.05266 | 1.437081
864.41 | 3.60520596 | 0.000344191208 | 50.01147 | 1.434504
865.96 | 3.60342838 | 0.000325141761 | 47.159 | 1.431937
867.51 | 3.60168447 | 0.000307260233 | 44.48581 | 1.429378
869.05 | 3.59997284 | 0.000290490792 | 41.98337 | 1.426845
870.6 | 3.59829169 | 0.000274773912 | 39.64117 | 1.424305
872.14 | 3.59664009 | 0.000260058771 | 37.45199 | 1.42179
873.69 | 3.59501647 | 0.000246289386 | 35.40609 | 1.419268
875.23 | 3.5934199 | 0.000233416167 | 33.49642 | 1.41677
876.77 | 3.59184941 | 0.000221390089 | 31.71481 | 1.414282
878.3 | 3.5903038 | 0.000210161695 | 30.05386 | 1.411818
879.84 | 3.58878244 | 0.000199686926 | 28.50595 | 1.409347
881.37 | 3.58728427 | 0.000189919991 | 27.06463 | 1.406901
882.91 | 3.58580868 | 0.000180819547 | 25.72282 | 1.404447
884.44 | 3.5843548 | 0.000172344129 | 24.47472 | 1.402017
885.97 | 3.58292211 | 0.000164455766 | 23.31416 | 1.399596
887.49 | 3.58150975 | 0.000157116134 | 22.2355 | 1.397199
889.02 | 3.58011726 | 0.000150290676 | 21.23294 | 1.394794
890.54 | 3.57874403 | 0.000143945526 | 20.30179 | 1.392414
892.06 | 3.57738958 | 0.000138048908 | 19.43697 | 1.390041
893.58 | 3.57605328 | 0.000132569955 | 18.63379 | 1.387677
895.1 | 3.5747347 | 0.000127480155 | 17.88795 | 1.38532
896.61 | 3.57343335 | 0.000122752228 | 17.19553 | 1.382987
898.13 | 3.57214883 | 0.000118360689 | 16.55228 | 1.380646
899.64 | 3.57088071 | 0.00011428125 | 15.95497 | 1.378329
901.14 | 3.56962863 | 0.000110491281 | 15.40017 | 1.376035
902.65 | 3.56839211 | 0.000106969071 | 14.8843 | 1.373733
904.15 | 3.56717082 | 0.000103694701 | 14.40475 | 1.371454
905.66 | 3.56596449 | 0.000100649494 | 13.95841 | 1.369167
907.15 | 3.56477265 | 9.78155911e-05 | 13.54312 | 1.366918
908.65 | 3.56359513 | 9.5176847e-05 | 13.15601 | 1.364662
910.15 | 3.56243159 | 9.27178618e-05 | 12.79499 | 1.362413
911.64 | 3.56128162 | 9.04241112e-05 | 12.45806 | 1.360186
913.13 | 3.56014507 | 8.82825876e-05 | 12.14317 | 1.357967
914.62 | 3.55902157 | 8.62807212e-05 | 11.84848 | 1.355754
916.1 | 3.55791098 | 8.4407293e-05 | 11.57249 | 1.353564
917.58 | 3.55681295 | 8.26515057e-05 | 11.31349 | 1.351381
919.06 | 3.55572727 | 8.10036087e-05 | 11.07006 | 1.349205
920.54 | 3.55465369 | 7.94545027e-05 | 10.8409 | 1.347035
922.01 | 3.55359203 | 7.79958463e-05 | 10.62492 | 1.344888
923.48 | 3.55254205 | 7.66198978e-05 | 10.42086 | 1.342747
924.95 | 3.55150357 | 7.53195932e-05 | 10.22773 | 1.340613
926.42 | 3.55047641 | 7.40883427e-05 | 10.04458 | 1.338486
927.88 | 3.54946034 | 7.29201235e-05 | 9.870638 | 1.33638
929.34 | 3.54845517 | 7.18094609e-05 | 9.705025 | 1.33428
930.8 | 3.54746069 | 7.07512723e-05 | 9.547013 | 1.332187
932.25 | 3.54647676 | 6.97409832e-05 | 9.39605 | 1.330115
933.7 | 3.54550319 | 6.87743242e-05 | 9.251425 | 1.32805
935.15 | 3.54453978 | 6.78474102e-05 | 9.112586 | 1.32599
936.59 | 3.54358648 | 6.69568182e-05 | 8.979144 | 1.323952
938.03 | 3.54264297 | 6.60991835e-05 | 8.850524 | 1.321919
939.47 | 3.54170929 | 6.52717287e-05 | 8.726334 | 1.319893
940.91 | 3.54078518 | 6.44717163e-05 | 8.606187 | 1.317873
942.34 | 3.53987055 | 6.36967552e-05 | 8.489836 | 1.315873
943.77 | 3.53896523 | 6.29446195e-05 | 8.376876 | 1.313879
945.19 | 3.53806906 | 6.22133035e-05 | 8.267111 | 1.311906
946.61 | 3.53718202 | 6.15010792e-05 | 8.160209 | 1.309938
948.03 | 3.53630394 | 6.08062849e-05 | 8.055936 | 1.307975
949.45 | 3.53543463 | 6.01273729e-05 | 7.954077 | 1.306019
950.86 | 3.53457405 | 5.94630848e-05 | 7.854535 | 1.304083
952.26 | 3.53372213 | 5.88122362e-05 | 7.757143 | 1.302165
953.67 | 3.5328786 | 5.81736269e-05 | 7.661568 | 1.30024
955.07 | 3.53204352 | 5.75463885e-05 | 7.56785 | 1.298334
956.46 | 3.53121668 | 5.69295751e-05 | 7.475853 | 1.296447
957.86 | 3.53039802 | 5.63224145e-05 | 7.385312 | 1.294552
959.25 | 3.52958746 | 5.57242141e-05 | 7.296285 | 1.292677
960.63 | 3.52878489 | 5.51343098e-05 | 7.208675 | 1.29082
962.01 | 3.52799018 | 5.45521065e-05 | 7.122322 | 1.288968
963.39 | 3.52720333 | 5.39771499e-05 | 7.03716 | 1.287122
964.76 | 3.52642416 | 5.3408916e-05 | 6.95319 | 1.285294
966.13 | 3.52565255 | 5.28469705e-05 | 6.870276 | 1.283471
967.49 | 3.52488856 | 5.22910414e-05 | 6.788447 | 1.281667
968.85 | 3.52413203 | 5.17407369e-05 | 6.707578 | 1.279868
970.21 | 3.52338284 | 5.11957419e-05 | 6.627622 | 1.278074
971.56 | 3.522641 | 5.06558501e-05 | 6.548617 | 1.276298
972.91 | 3.52190635 | 5.01207672e-05 | 6.470453 | 1.274527
974.25 | 3.52117884 | 4.95903014e-05 | 6.393166 | 1.272774
975.59 | 3.52045847 | 4.90643222e-05 | 6.316669 | 1.271026
976.92 | 3.51974504 | 4.85425672e-05 | 6.240988 | 1.269295
978.25 | 3.51903861 | 4.80249828e-05 | 6.166049 | 1.26757
979.58 | 3.51833903 | 4.75113794e-05 | 6.091824 | 1.265849
980.89 | 3.51764626 | 4.70016589e-05 | 6.01842 | 1.264158
982.21 | 3.51696026 | 4.64957355e-05 | 5.945637 | 1.262459
983.52 | 3.51628092 | 4.59934978e-05 | 5.87358 | 1.260778
984.83 | 3.51560823 | 4.54948822e-05 | 5.802176 | 1.259101
986.13 | 3.51494208 | 4.49997982e-05 | 5.73147 | 1.257441
987.42 | 3.51428244 | 4.45081997e-05 | 5.661451 | 1.255798
988.71 | 3.51362922 | 4.40200112e-05 | 5.592048 | 1.254159
990 | 3.51298244 | 4.35352377e-05 | 5.523258 | 1.252525