## גיליון1
nm | n | k | α | E[ev]
250.06 | 2.99781892 | 4.59205439 | 2306494.6 | 4.95881
251.65 | 3.21137286 | 4.59416737 | 2292976.0 | 4.927479
253.25 | 3.4320444 | 4.5607121 | 2261897.1 | 4.896347
254.84 | 3.65108801 | 4.48631374 | 2211116.8 | 4.865798
256.44 | 3.85460095 | 4.36868614 | 2139709.0 | 4.835439
258.04 | 4.02592468 | 4.21296455 | 2050644.7 | 4.805457
259.63 | 4.15098959 | 4.03349388 | 1951264.6 | 4.776027
261.23 | 4.22411119 | 3.8515316 | 1851825.5 | 4.746775
262.83 | 4.25133958 | 3.68946297 | 1763103.7 | 4.717878
264.43 | 4.2497348 | 3.56398789 | 1692837.0 | 4.689332
266.03 | 4.2430246 | 3.48075789 | 1643360.5 | 4.661128
267.63 | 4.25501403 | 3.43172765 | 1610525.7 | 4.633262
269.22 | 4.301525 | 3.39597178 | 1584332.7 | 4.605899
270.82 | 4.38250288 | 3.34610134 | 1551843.8 | 4.578687
272.42 | 4.47997934 | 3.26076104 | 1503383.0 | 4.551795
274.02 | 4.5670497 | 3.13600285 | 1437420.5 | 4.525217
275.62 | 4.62285314 | 2.98563374 | 1360552.9 | 4.498948
277.22 | 4.64157697 | 2.83040423 | 1282370.6 | 4.472982
278.82 | 4.62999404 | 2.68621711 | 1210059.8 | 4.447314
280.42 | 4.59908838 | 2.55981347 | 1146539.4 | 4.421939
282.02 | 4.5578373 | 2.45131683 | 1091714.8 | 4.396851
283.62 | 4.5116635 | 2.35830217 | 1044364.8 | 4.372047
285.22 | 4.46342825 | 2.27818959 | 1003227.7 | 4.347521
286.82 | 4.41465799 | 2.20892712 | 967300.9 | 4.323269
288.42 | 4.3662642 | 2.14896056 | 935820.8 | 4.299286
290.03 | 4.31886144 | 2.09707435 | 908156.2 | 4.27542
291.63 | 4.2728906 | 2.05226709 | 883876 | 4.251963
293.23 | 4.22867634 | 2.0136851 | 862527.2 | 4.228762
294.83 | 4.18645267 | 1.98058103 | 843743.8 | 4.205814
296.43 | 4.14637865 | 1.95229076 | 827202.8 | 4.183112
298.03 | 4.1085536 | 1.9282222 | 812618.6 | 4.160655
299.63 | 4.07302609 | 1.90784544 | 799737.6 | 4.138437
301.23 | 4.03980203 | 1.89068629 | 788335.2 | 4.116456
302.84 | 4.00885466 | 1.8763227 | 778186.9 | 4.094571
304.44 | 3.98012993 | 1.86437996 | 769170 | 4.073052
306.04 | 3.95355206 | 1.85452642 | 761104.8 | 4.051758
307.64 | 3.92903049 | 1.84647092 | 753857.6 | 4.030685
309.24 | 3.90646135 | 1.83995887 | 747312.2 | 4.009831
310.84 | 3.88573259 | 1.83477025 | 741369 | 3.989191
312.44 | 3.8667273 | 1.83071726 | 735943.2 | 3.968762
314.05 | 3.84932508 | 1.82764193 | 730940.4 | 3.948416
315.65 | 3.83340623 | 1.82541441 | 726349 | 3.928402
317.25 | 3.81885434 | 1.82393073 | 722098.3 | 3.908589
318.85 | 3.80555839 | 1.82311043 | 718151.7 | 3.888976
320.45 | 3.79341462 | 1.82289417 | 714481.2 | 3.869558
322.05 | 3.78232893 | 1.82324124 | 711066.9 | 3.850334
323.65 | 3.7722185 | 1.82412691 | 707895.4 | 3.831299
325.25 | 3.76301203 | 1.82553986 | 704958.7 | 3.812452
326.85 | 3.75465192 | 1.82747929 | 702253 | 3.793789
328.45 | 3.74709374 | 1.82995219 | 699777.7 | 3.775308
330.05 | 3.74030644 | 1.83297046 | 697534 | 3.757007
331.66 | 3.73427211 | 1.83654808 | 695502.7 | 3.738769
333.26 | 3.72898541 | 1.8406985 | 693727.8 | 3.720819
334.86 | 3.72445057 | 1.8454337 | 692189.2 | 3.70304
336.46 | 3.72067974 | 1.85076303 | 690887 | 3.685431
338.06 | 3.71769258 | 1.85669211 | 689819.9 | 3.667988
339.66 | 3.71551493 | 1.86322248 | 688985.3 | 3.65071
341.26 | 3.71417782 | 1.87035184 | 688378.9 | 3.633593
342.86 | 3.71371705 | 1.87807316 | 687995.1 | 3.616637
344.46 | 3.71417257 | 1.88637519 | 687826.5 | 3.599837
346.05 | 3.71558826 | 1.89524138 | 687884.2 | 3.583297
347.65 | 3.71801164 | 1.90465033 | 688117.6 | 3.566806
349.25 | 3.72149351 | 1.91457414 | 688534 | 3.550465
350.85 | 3.72608755 | 1.92497787 | 689118.5 | 3.534274
352.45 | 3.73184975 | 1.93581883 | 689853.4 | 3.51823
354.05 | 3.73883738 | 1.94704472 | 690718.3 | 3.50233
355.65 | 3.74710732 | 1.95859232 | 691689 | 3.486574
357.25 | 3.75671427 | 1.97038612 | 692737.6 | 3.470959
358.84 | 3.7677075 | 1.98233699 | 693851.1 | 3.455579
360.44 | 3.78012688 | 1.99434088 | 694954 | 3.44024
362.04 | 3.79399722 | 2.00627846 | 696024.1 | 3.425036
363.64 | 3.80932067 | 2.01801579 | 697015.7 | 3.409966
365.24 | 3.82606626 | 2.02940694 | 697879.5 | 3.395028
366.83 | 3.84415413 | 2.04030083 | 698584.6 | 3.380312
368.43 | 3.86343328 | 2.0505597 | 699048.1 | 3.365633
370.03 | 3.88365445 | 2.06010456 | 699265.3 | 3.35108
371.62 | 3.90446523 | 2.06901115 | 699283.7 | 3.336742
373.22 | 3.92549992 | 2.0776524 | 699193.9 | 3.322437
374.82 | 3.94664314 | 2.0867817 | 699268.4 | 3.308255
376.41 | 3.96839588 | 2.09734933 | 699840.8 | 3.29428
378.01 | 3.99204203 | 2.10996433 | 701070.1 | 3.280336
379.6 | 4.01928323 | 2.12429262 | 702874.5 | 3.266596
381.2 | 4.05145052 | 2.1389237 | 704745.1 | 3.252886
382.79 | 4.08886926 | 2.15189755 | 706074.7 | 3.239374
384.39 | 4.13083655 | 2.16147812 | 706266.2 | 3.22589
385.99 | 4.17609164 | 2.16661522 | 705010.2 | 3.212518
387.58 | 4.22332795 | 2.16693966 | 702223.1 | 3.199339
389.17 | 4.27146045 | 2.16251722 | 697926.8 | 3.186268
390.77 | 4.31966209 | 2.15361549 | 692208 | 3.173222
392.36 | 4.36730714 | 2.14057499 | 685228.4 | 3.160363
393.96 | 4.41390664 | 2.12376262 | 677085.5 | 3.147528
395.55 | 4.45906413 | 2.10356419 | 667950.1 | 3.134875
397.14 | 4.50248402 | 2.0803703 | 657940.5 | 3.122325
398.74 | 4.54392518 | 2.05459394 | 647181.1 | 3.109796
400.33 | 4.58322357 | 2.02665641 | 635845.5 | 3.097445
401.92 | 4.62028628 | 1.99698806 | 624058.8 | 3.085191
403.52 | 4.65509557 | 1.96602346 | 611946.2 | 3.072958
405.11 | 4.6877133 | 1.93419736 | 599677.1 | 3.060897
406.7 | 4.71829128 | 1.90193487 | 587369.1 | 3.04893
408.29 | 4.74707914 | 1.86964498 | 575148.6 | 3.037057
409.89 | 4.77444475 | 1.83770297 | 563115.7 | 3.025202
411.48 | 4.80089909 | 1.80642676 | 551393 | 3.013512
413.07 | 4.8271317 | 1.77602932 | 540027.8 | 3.001913
414.66 | 4.8540501 | 1.74651348 | 529016.8 | 2.990402
416.25 | 4.88276077 | 1.71750424 | 518242.7 | 2.978979
417.84 | 4.91442842 | 1.6880098 | 507404.8 | 2.967643
419.43 | 4.94990356 | 1.65625274 | 495971.5 | 2.956393
421.02 | 4.9891685 | 1.61975839 | 483211.4 | 2.945228
422.61 | 5.03083406 | 1.57587844 | 468352.2 | 2.934147
424.2 | 5.07204388 | 1.52268302 | 450846.3 | 2.923149
425.79 | 5.10903553 | 1.45980235 | 430614.1 | 2.912234
427.38 | 5.13816889 | 1.38876478 | 408135.3 | 2.901399
428.97 | 5.15695397 | 1.31258614 | 384317.8 | 2.890645
430.56 | 5.16457346 | 1.23488261 | 360231.5 | 2.87997
432.15 | 5.16176872 | 1.15891931 | 336828.1 | 2.869374
433.74 | 5.15027418 | 1.08702841 | 314775.6 | 2.858856
435.33 | 5.13215866 | 1.02047408 | 294423.9 | 2.848414
436.92 | 5.10934004 | 0.959657651 | 275869.7 | 2.838048
438.51 | 5.08336174 | 0.90444439 | 259055 | 2.827758
440.1 | 5.05536394 | 0.85443526 | 243847 | 2.817541
441.69 | 5.02615682 | 0.809151347 | 230092.2 | 2.807399
443.27 | 4.99631218 | 0.76812321 | 217646.8 | 2.797392
444.86 | 4.96623745 | 0.73092198 | 206365.6 | 2.787394
446.45 | 4.93623403 | 0.69717072 | 196135.4 | 2.777467
448.04 | 4.90653509 | 0.666538378 | 186852.1 | 2.76761
449.62 | 4.87732566 | 0.638724815 | 178425.9 | 2.757884
451.21 | 4.84876078 | 0.613454719 | 170762.9 | 2.748166
452.8 | 4.82096166 | 0.590462197 | 163785.5 | 2.738516
454.39 | 4.79401678 | 0.569491555 | 157415.7 | 2.728933
455.97 | 4.76797797 | 0.550299362 | 151583.7 | 2.719477
457.56 | 4.74286609 | 0.53266321 | 146215.8 | 2.710027
459.15 | 4.71867178 | 0.516383129 | 141256.1 | 2.700642
460.73 | 4.69536919 | 0.501287613 | 136656.4 | 2.691381
462.32 | 4.67291977 | 0.487229739 | 132367.3 | 2.682125
463.91 | 4.65128051 | 0.47408591 | 128355 | 2.672932
465.49 | 4.63040507 | 0.461751066 | 124591.1 | 2.66386
467.08 | 4.61024574 | 0.450135875 | 121043.6 | 2.654791
468.66 | 4.59075641 | 0.439165653 | 117695.6 | 2.645841
470.25 | 4.57189107 | 0.428777217 | 114523 | 2.636895
471.84 | 4.55360644 | 0.418918544 | 111512.7 | 2.628009
473.42 | 4.5358622 | 0.409547028 | 108654.3 | 2.619239
475.01 | 4.51862223 | 0.400628325 | 105932.3 | 2.610471
476.59 | 4.50185298 | 0.392133863 | 103342.5 | 2.601817
478.18 | 4.48552693 | 0.38404099 | 100873.2 | 2.593166
479.76 | 4.46962088 | 0.37633072 | 98522.47 | 2.584626
481.35 | 4.45411422 | 0.368985885 | 96280.52 | 2.576088
482.93 | 4.43899139 | 0.361991546 | 94146.44 | 2.56766
484.52 | 4.42423929 | 0.355333302 | 92111.5 | 2.559234
486.1 | 4.40984671 | 0.34899686 | 90174.87 | 2.550915
487.69 | 4.39580504 | 0.342968327 | 88328.29 | 2.542599
489.27 | 4.38210601 | 0.337233323 | 86570.82 | 2.534388
490.86 | 4.36874298 | 0.331777707 | 84894.43 | 2.526179
492.44 | 4.35570892 | 0.326586914 | 83298.1 | 2.518073
494.03 | 4.34299746 | 0.321646579 | 81774 | 2.509969
495.61 | 4.33060226 | 0.316942448 | 80321.16 | 2.501967
497.19 | 4.31851724 | 0.312460611 | 78933.71 | 2.494016
498.78 | 4.30673509 | 0.308187057 | 77605.95 | 2.486066
500.36 | 4.29524978 | 0.304108698 | 76337.14 | 2.478216
501.95 | 4.2840536 | 0.300212393 | 75120.38 | 2.470366
503.53 | 4.27313974 | 0.296485897 | 73955.13 | 2.462614
505.12 | 4.26250048 | 0.292917298 | 72834.99 | 2.454862
506.7 | 4.25212894 | 0.28949561 | 71759.72 | 2.447207
508.28 | 4.24201677 | 0.286210043 | 70724.76 | 2.4396
509.87 | 4.23215618 | 0.283050674 | 69725.94 | 2.431992
511.45 | 4.22253939 | 0.280008219 | 68763.38 | 2.424479
513.04 | 4.21315886 | 0.277074129 | 67831.96 | 2.416966
514.62 | 4.20400649 | 0.274240302 | 66932.07 | 2.409545
516.2 | 4.19507484 | 0.271499433 | 66060.3 | 2.40217
517.79 | 4.18635573 | 0.268844563 | 65213.46 | 2.394793
519.37 | 4.17784192 | 0.266269559 | 64392.35 | 2.387508
520.96 | 4.16952609 | 0.263768746 | 63592.89 | 2.380221
522.54 | 4.16140106 | 0.261336965 | 62816.1 | 2.373024
524.12 | 4.1534599 | 0.25896954 | 62059.4 | 2.36587
525.71 | 4.14569561 | 0.256662173 | 61320.44 | 2.358715
527.29 | 4.13810196 | 0.254411129 | 60600.5 | 2.351647
528.88 | 4.13067246 | 0.252212916 | 59896.28 | 2.344577
530.46 | 4.12340135 | 0.250064528 | 59209.19 | 2.337594
532.05 | 4.11628267 | 0.247963148 | 58536.17 | 2.330608
533.63 | 4.10931095 | 0.245906312 | 57878.74 | 2.323707
535.21 | 4.10248119 | 0.24389188 | 57235.14 | 2.316848
536.8 | 4.09578803 | 0.241917755 | 56603.71 | 2.309985
538.38 | 4.08922716 | 0.239982289 | 55986.06 | 2.303206
539.97 | 4.08279373 | 0.238083775 | 55379.6 | 2.296424
541.55 | 4.07648391 | 0.236220897 | 54785.97 | 2.289724
543.14 | 4.07029332 | 0.234392247 | 54202.72 | 2.283021
544.72 | 4.06421839 | 0.232596704 | 53631.49 | 2.276399
546.31 | 4.05825535 | 0.23083314 | 53069.95 | 2.269774
547.89 | 4.05240102 | 0.229100626 | 52519.74 | 2.263228
549.48 | 4.04665203 | 0.227398195 | 51978.62 | 2.256679
551.06 | 4.04100556 | 0.225725055 | 51448.24 | 2.250209
552.65 | 4.03545857 | 0.224080361 | 50926.43 | 2.243735
554.23 | 4.03000854 | 0.222463417 | 50414.82 | 2.237338
555.82 | 4.02465259 | 0.220873416 | 49911.3 | 2.230938
557.4 | 4.01938863 | 0.219309781 | 49417.49 | 2.224614
558.99 | 4.01421407 | 0.217771767 | 48931.35 | 2.218287
560.57 | 4.00912704 | 0.216258843 | 48454.45 | 2.212034
562.16 | 4.00412532 | 0.214770353 | 47984.84 | 2.205778
563.74 | 3.99920682 | 0.213305656 | 47524.02 | 2.199596
565.33 | 3.99436982 | 0.211864217 | 47070.11 | 2.193409
566.91 | 3.98961254 | 0.210445463 | 46624.6 | 2.187296
568.5 | 3.98493316 | 0.209048785 | 46185.62 | 2.181179
570.09 | 3.98033021 | 0.207673666 | 45753.85 | 2.175095
571.67 | 3.97580201 | 0.20631951 | 45329.88 | 2.169084
573.26 | 3.97134723 | 0.204985806 | 44911.94 | 2.163067
574.85 | 3.96696432 | 0.203671963 | 44500.65 | 2.157084
576.43 | 3.96265206 | 0.202377474 | 44096.61 | 2.151172
578.02 | 3.9584089 | 0.201101714 | 43698.1 | 2.145254
579.61 | 3.95423385 | 0.199844217 | 43305.73 | 2.13937
581.19 | 3.95012559 | 0.198604399 | 42920.06 | 2.133554
582.78 | 3.94608293 | 0.197381718 | 42539.46 | 2.127733
584.37 | 3.94210477 | 0.196175631 | 42164.48 | 2.121943
585.96 | 3.93819004 | 0.194985595 | 41794.99 | 2.116185
587.54 | 3.93433771 | 0.19381107 | 41431.51 | 2.110495
589.13 | 3.93054665 | 0.192651478 | 41072.47 | 2.104799
590.72 | 3.92681615 | 0.191506351 | 40718.44 | 2.099133
592.31 | 3.92314503 | 0.190375078 | 40369.25 | 2.093498
593.9 | 3.9195324 | 0.189257123 | 40024.74 | 2.087894
595.48 | 3.91597774 | 0.188152013 | 39685.45 | 2.082354
597.07 | 3.91248007 | 0.187059138 | 39349.87 | 2.076808
598.66 | 3.90903857 | 0.185977969 | 39018.53 | 2.071293
600.25 | 3.90565255 | 0.184908006 | 38691.29 | 2.065806
601.84 | 3.90232115 | 0.18384869 | 38368 | 2.060348
603.43 | 3.89904374 | 0.182799526 | 38048.52 | 2.054919
605.02 | 3.89581951 | 0.181759957 | 37732.72 | 2.049519
606.61 | 3.89264788 | 0.180729494 | 37420.46 | 2.044147
608.2 | 3.88952803 | 0.179707554 | 37111.59 | 2.038803
609.79 | 3.88645955 | 0.178693685 | 36805.99 | 2.033487
611.38 | 3.88344187 | 0.177687371 | 36503.54 | 2.028199
612.97 | 3.88047428 | 0.176688039 | 36204.08 | 2.022938
614.56 | 3.8775564 | 0.175695212 | 35907.51 | 2.017704
616.15 | 3.8746879 | 0.174708414 | 35613.69 | 2.012497
617.74 | 3.87186824 | 0.173727078 | 35322.5 | 2.007317
619.33 | 3.86909733 | 0.172750759 | 35033.82 | 2.002164
620.92 | 3.86637489 | 0.17177892 | 34747.52 | 1.997037
622.51 | 3.86370083 | 0.170811045 | 34463.49 | 1.991936
624.11 | 3.86107516 | 0.169846572 | 34181.04 | 1.986829
625.7 | 3.85849828 | 0.16888499 | 33901.16 | 1.98178
627.29 | 3.85597059 | 0.167925634 | 33623.14 | 1.976757
628.88 | 3.8534928 | 0.166967714 | 33346.81 | 1.971759
630.48 | 3.85106621 | 0.166010319 | 33071.46 | 1.966755
632.07 | 3.84869222 | 0.165052074 | 32797.86 | 1.961808
633.66 | 3.84637305 | 0.164091176 | 32525.1 | 1.956885
635.25 | 3.8441111 | 0.163124881 | 32252.63 | 1.951987
636.85 | 3.84190941 | 0.162149349 | 31979.21 | 1.947083
638.44 | 3.83977114 | 0.161159086 | 31704.75 | 1.942234
640.04 | 3.83769926 | 0.160146481 | 31426.78 | 1.937379
641.63 | 3.83569577 | 0.159101269 | 31144.3 | 1.932578
643.22 | 3.83376093 | 0.158010244 | 30854.27 | 1.927801
644.82 | 3.83189138 | 0.156856826 | 30553.05 | 1.923017
646.41 | 3.83007821 | 0.155621257 | 30237.82 | 1.918287
648.01 | 3.82830392 | 0.154281565 | 29903.5 | 1.913551
649.6 | 3.82653765 | 0.152816497 | 29547.03 | 1.908867
651.2 | 3.82472972 | 0.151213731 | 29165.3 | 1.904177
652.79 | 3.82281236 | 0.14948741 | 28762.11 | 1.899539
654.39 | 3.8207182 | 0.147699257 | 28348.58 | 1.894894
655.98 | 3.8184231 | 0.145960911 | 27947.03 | 1.890302
657.58 | 3.81598673 | 0.144391776 | 27579.32 | 1.885702
659.18 | 3.8135429 | 0.143047218 | 27256.18 | 1.881125
660.77 | 3.81122915 | 0.141878768 | 26968.5 | 1.876599
662.37 | 3.80911202 | 0.140767085 | 26692.55 | 1.872065
663.97 | 3.80716938 | 0.139594144 | 26406.35 | 1.867554
665.56 | 3.80532812 | 0.138292226 | 26097.58 | 1.863093
667.16 | 3.80350959 | 0.136846948 | 25762.9 | 1.858625
668.76 | 3.80165396 | 0.135277142 | 25406.44 | 1.854178
670.35 | 3.79972333 | 0.133615045 | 25034.76 | 1.84978
671.95 | 3.79769715 | 0.131895414 | 24653.72 | 1.845375
673.55 | 3.79556751 | 0.13015122 | 24269.9 | 1.840992
675.15 | 3.79333508 | 0.128411504 | 23888.74 | 1.836629
676.75 | 3.79100646 | 0.126700681 | 23514.75 | 1.832287
678.34 | 3.78859227 | 0.125038446 | 23151.85 | 1.827992
679.94 | 3.78610548 | 0.12343993 | 22802.09 | 1.82369
681.54 | 3.78356006 | 0.121915996 | 22467.72 | 1.819409
683.14 | 3.78096993 | 0.120473807 | 22149.94 | 1.815148
684.74 | 3.77834865 | 0.119117583 | 21849.41 | 1.810906
686.34 | 3.77570869 | 0.117849071 | 21566.34 | 1.806685
687.94 | 3.77306137 | 0.116668166 | 21300.58 | 1.802483
689.54 | 3.77041675 | 0.115573396 | 21051.74 | 1.7983
691.14 | 3.76778365 | 0.114562316 | 20819.27 | 1.794137
692.74 | 3.76516977 | 0.113631829 | 20602.47 | 1.789993
694.34 | 3.76258186 | 0.112778438 | 20400.63 | 1.785869
695.94 | 3.76002561 | 0.111998338 | 20212.94 | 1.781763
697.54 | 3.75750601 | 0.11128762 | 20038.6 | 1.777676
699.14 | 3.75502746 | 0.110642339 | 19876.82 | 1.773608
700.74 | 3.75259362 | 0.110058503 | 19726.79 | 1.769558
702.34 | 3.75020781 | 0.109532188 | 19587.73 | 1.765527
703.94 | 3.74787284 | 0.109059498 | 19458.86 | 1.761514
705.54 | 3.74559115 | 0.108636594 | 19339.45 | 1.757519
707.14 | 3.74336484 | 0.108259706 | 19228.75 | 1.753542
708.74 | 3.74119579 | 0.107925126 | 19126.05 | 1.749584
710.34 | 3.7390855 | 0.107629218 | 19030.65 | 1.745643
711.94 | 3.73703531 | 0.107368423 | 18941.87 | 1.74172
713.54 | 3.73504625 | 0.107139228 | 18859.05 | 1.737814
715.14 | 3.73311927 | 0.106938199 | 18781.55 | 1.733926
716.74 | 3.73125505 | 0.106761955 | 18708.74 | 1.730056
718.35 | 3.72945424 | 0.106607189 | 18639.75 | 1.726178
719.95 | 3.72771717 | 0.106470638 | 18574.5 | 1.722342
721.55 | 3.72604404 | 0.106349097 | 18512.16 | 1.718523
723.15 | 3.72443506 | 0.106239429 | 18452.15 | 1.71472
724.75 | 3.72289022 | 0.10613854 | 18393.93 | 1.710935
726.35 | 3.72140931 | 0.106043383 | 18336.96 | 1.707166
727.95 | 3.71999212 | 0.105950971 | 18280.71 | 1.703414
729.56 | 3.71863827 | 0.105858358 | 18224.42 | 1.699655
731.16 | 3.71734725 | 0.105762648 | 18168.1 | 1.695935
732.76 | 3.71611847 | 0.105660991 | 18111.01 | 1.692232
734.36 | 3.71495126 | 0.10555059 | 18052.66 | 1.688545
735.96 | 3.71384475 | 0.105428687 | 17992.61 | 1.684874
737.56 | 3.71279808 | 0.105292584 | 17930.4 | 1.681219
739.16 | 3.7118102 | 0.105139628 | 17865.6 | 1.67758
740.77 | 3.71088001 | 0.104967221 | 17797.54 | 1.673934
742.37 | 3.71000631 | 0.104772826 | 17726.29 | 1.670326
743.97 | 3.70918776 | 0.104553954 | 17651.22 | 1.666734
745.57 | 3.70842296 | 0.10430818 | 17571.93 | 1.663157
747.17 | 3.70771045 | 0.104033157 | 17488.07 | 1.659596
748.77 | 3.70704863 | 0.103726583 | 17399.28 | 1.656049
750.37 | 3.70643585 | 0.103386226 | 17305.21 | 1.652518
751.97 | 3.70587037 | 0.103009924 | 17205.54 | 1.649002
753.57 | 3.70535039 | 0.10259559 | 17099.95 | 1.645501
755.17 | 3.70487404 | 0.102141212 | 16988.14 | 1.642014
756.77 | 3.70443934 | 0.101644802 | 16869.84 | 1.638543
758.37 | 3.70404432 | 0.101104494 | 16744.76 | 1.635086
759.97 | 3.70368689 | 0.100518459 | 16612.65 | 1.631643
761.57 | 3.70336491 | 0.0998849122 | 16473.27 | 1.628215
763.17 | 3.7030762 | 0.0992021638 | 16326.36 | 1.624802
764.77 | 3.70281852 | 0.0984685884 | 16171.73 | 1.621403
766.37 | 3.70258956 | 0.0976825978 | 16009.15 | 1.618017
767.97 | 3.70238698 | 0.0968426303 | 15838.42 | 1.614646
769.57 | 3.70220837 | 0.0959472528 | 15659.36 | 1.611289
771.16 | 3.70205125 | 0.0949950047 | 15471.98 | 1.607967
772.76 | 3.7019131 | 0.0939844966 | 15275.7 | 1.604638
774.36 | 3.70179133 | 0.0929144505 | 15070.58 | 1.601322
775.96 | 3.7016833 | 0.0917835036 | 14856.45 | 1.598021
777.55 | 3.70158629 | 0.0905904682 | 14633.35 | 1.594753
779.15 | 3.7014975 | 0.0893341323 | 14400.78 | 1.591478
780.75 | 3.70141408 | 0.0880133207 | 14158.79 | 1.588216
782.34 | 3.70133307 | 0.0866268941 | 13907.43 | 1.584989
783.94 | 3.70125147 | 0.0851737928 | 13646.23 | 1.581754
785.53 | 3.70116614 | 0.0836529502 | 13375.44 | 1.578552
787.13 | 3.70107387 | 0.0820633309 | 13094.6 | 1.575343
788.72 | 3.70097136 | 0.0804039812 | 12803.96 | 1.572168
790.32 | 3.70085515 | 0.078673876 | 12503.09 | 1.568985
791.91 | 3.70072171 | 0.0768721771 | 12192.23 | 1.565835
793.5 | 3.70056736 | 0.0749979139 | 11871.13 | 1.562697
795.1 | 3.70038828 | 0.0730502519 | 11539.57 | 1.559552
796.69 | 3.7001805 | 0.0710283248 | 11197.78 | 1.55644
798.28 | 3.6999399 | 0.068931352 | 10845.54 | 1.55334
799.87 | 3.69966219 | 0.0667584452 | 10482.78 | 1.550252
801.46 | 3.69934295 | 0.0645089333 | 10109.45 | 1.547176
803.05 | 3.69897755 | 0.062181959 | 9725.489 | 1.544113
804.64 | 3.69856133 | 0.0597768097 | 9330.84 | 1.541062
806.23 | 3.69808956 | 0.0572927575 | 8925.456 | 1.538023
807.82 | 3.69755772 | 0.0547288039 | 8509.244 | 1.534995
809.41 | 3.69696179 | 0.0520836952 | 8082.075 | 1.53198
810.99 | 3.69629878 | 0.0493549369 | 7643.719 | 1.528995
812.58 | 3.695567 | 0.0465373003 | 7193.242 | 1.526004
814.16 | 3.69476536 | 0.0436198176 | 6729.204 | 1.523042
815.75 | 3.69388986 | 0.0405817488 | 6248.321 | 1.520074
817.33 | 3.69292581 | 0.0373903041 | 5745.809 | 1.517135
818.92 | 3.69183533 | 0.0340033141 | 5215.181 | 1.514189
820.5 | 3.69054464 | 0.0303828408 | 4650.926 | 1.511274
822.08 | 3.68894043 | 0.0265207802 | 4051.929 | 1.508369
823.66 | 3.6868851 | 0.022468416 | 3426.211 | 1.505476
825.24 | 3.6842542 | 0.0183545809 | 2793.533 | 1.502593
826.82 | 3.68098533 | 0.0143769306 | 2183.961 | 1.499722
828.4 | 3.67711583 | 0.0107604383 | 1631.472 | 1.496861
829.98 | 3.67278578 | 0.00769612065 | 1164.646 | 1.494012
831.55 | 3.66820626 | 0.00529136012 | 799.2241 | 1.491191
833.13 | 3.66360128 | 0.00354843285 | 534.9503 | 1.488363
834.7 | 3.65915476 | 0.00238148762 | 358.3501 | 1.485564
836.28 | 3.65498051 | 0.00165642839 | 248.7772 | 1.482757
837.85 | 3.65112211 | 0.00123344009 | 184.9019 | 1.479979
839.42 | 3.64757003 | 0.000995754462 | 148.9919 | 1.47721
840.99 | 3.64428759 | 0.000860939775 | 128.5795 | 1.474453
842.56 | 3.6412294 | 0.000778320342 | 116.0238 | 1.471705
844.13 | 3.63835439 | 0.000720415339 | 107.1922 | 1.468968
845.7 | 3.63562951 | 0.000673907507 | 100.0861 | 1.466241
847.26 | 3.63302959 | 0.00063297878 | 93.8344 | 1.463541
848.83 | 3.63053596 | 0.000595308469 | 88.08683 | 1.460834
850.39 | 3.62813463 | 0.000560026376 | 82.71418 | 1.458154
851.95 | 3.62581483 | 0.000526801878 | 77.66455 | 1.455484
853.52 | 3.62356819 | 0.000495487446 | 72.91361 | 1.452807
855.08 | 3.6213879 | 0.000465990492 | 68.44787 | 1.450157
856.63 | 3.61926794 | 0.000438228718 | 64.25356 | 1.447533
858.19 | 3.6172037 | 0.000412131544 | 60.31732 | 1.444901
859.75 | 3.61519103 | 0.000387626338 | 56.62794 | 1.44228
861.3 | 3.61322643 | 0.000364643048 | 53.17447 | 1.439684
862.86 | 3.61130649 | 0.000343108482 | 49.94371 | 1.437081
864.41 | 3.60942881 | 0.000322957501 | 46.92618 | 1.434504
865.96 | 3.60759066 | 0.00030411959 | 44.10991 | 1.431937
867.51 | 3.60578996 | 0.000286529532 | 41.48437 | 1.429378
869.05 | 3.60402493 | 0.000270124367 | 39.03989 | 1.426845
870.6 | 3.60229344 | 0.000254837587 | 36.76499 | 1.424305
872.14 | 3.6005943 | 0.000240611323 | 34.6513 | 1.42179
873.69 | 3.59892569 | 0.000227382889 | 32.68813 | 1.419268
875.23 | 3.59728645 | 0.000215095993 | 30.86738 | 1.41677
876.77 | 3.59567542 | 0.000203695172 | 29.17996 | 1.414282
878.3 | 3.59409124 | 0.000193124864 | 27.61754 | 1.411818
879.84 | 3.59253314 | 0.000183334991 | 26.17166 | 1.409347
881.37 | 3.59099991 | 0.000174274264 | 24.83503 | 1.406901
882.91 | 3.58949081 | 0.000165895943 | 23.59984 | 1.404447
884.44 | 3.58800488 | 0.000158153686 | 22.45953 | 1.402017
885.97 | 3.58654149 | 0.000151004769 | 21.40727 | 1.399596
887.49 | 3.58509969 | 0.000144406737 | 20.43683 | 1.397199
889.02 | 3.58367894 | 0.000138321012 | 19.54188 | 1.394794
890.54 | 3.58227857 | 0.000132710179 | 18.71718 | 1.392414
892.06 | 3.58089801 | 0.000127539192 | 17.95723 | 1.390041
893.58 | 3.57953658 | 0.000122774378 | 17.25695 | 1.387677
895.1 | 3.57819378 | 0.000118384666 | 16.61168 | 1.38532
896.61 | 3.57686906 | 0.000114340549 | 16.01719 | 1.382987
898.13 | 3.57556201 | 0.000110614622 | 15.46903 | 1.380646
899.64 | 3.57427211 | 0.000107181002 | 14.96369 | 1.378329
901.14 | 3.57299898 | 0.000104015717 | 14.49761 | 1.376035
902.65 | 3.57174209 | 0.000101096022 | 14.06709 | 1.373733
904.15 | 3.57050109 | 9.84011853e-05 | 13.6694 | 1.371454
905.66 | 3.56927566 | 9.59119111e-05 | 13.30139 | 1.369167
907.15 | 3.5680653 | 9.36099944e-05 | 12.96083 | 1.366918
908.65 | 3.56686981 | 9.14790782e-05 | 12.64488 | 1.364662
910.15 | 3.56568883 | 8.95037338e-05 | 12.35145 | 1.362413
911.64 | 3.56452192 | 8.76696434e-05 | 12.07857 | 1.360186
913.13 | 3.56336891 | 8.59640106e-05 | 11.82425 | 1.357967
914.62 | 3.56222939 | 8.43747152e-05 | 11.58674 | 1.355754
916.1 | 3.56110322 | 8.2890984e-05 | 11.3646 | 1.353564
917.58 | 3.55999001 | 8.15026547e-05 | 11.15623 | 1.351381
919.06 | 3.55888955 | 8.02006198e-05 | 10.96033 | 1.349205
920.54 | 3.55780156 | 7.89765104e-05 | 10.77569 | 1.347035
922.01 | 3.55672585 | 7.78227532e-05 | 10.60134 | 1.344888
923.48 | 3.55566216 | 7.67324169e-05 | 10.43617 | 1.342747
924.95 | 3.55461031 | 7.56992586e-05 | 10.27929 | 1.340613
926.42 | 3.55357005 | 7.47175626e-05 | 10.12988 | 1.338486
927.88 | 3.55254116 | 7.37821591e-05 | 9.987325 | 1.33638
929.34 | 3.55152346 | 7.28884306e-05 | 9.850848 | 1.33428
930.8 | 3.55051675 | 7.20321641e-05 | 9.719854 | 1.332187
932.25 | 3.54952087 | 7.12096043e-05 | 9.593914 | 1.330115
933.7 | 3.54853562 | 7.04173363e-05 | 9.47244 | 1.32805
935.15 | 3.5475608 | 6.96522764e-05 | 9.354998 | 1.32599
936.59 | 3.54659633 | 6.89117728e-05 | 9.24131 | 1.323952
938.03 | 3.54564191 | 6.81932428e-05 | 9.130914 | 1.321919
939.47 | 3.54469754 | 6.74946224e-05 | 9.023518 | 1.319893
940.91 | 3.54376298 | 6.68138744e-05 | 8.918837 | 1.317873
942.34 | 3.54283811 | 6.61492792e-05 | 8.816722 | 1.315873
943.77 | 3.54192276 | 6.54992534e-05 | 8.716855 | 1.313879
945.19 | 3.54101678 | 6.48623908e-05 | 8.619131 | 1.311906
946.61 | 3.54012011 | 6.42375255e-05 | 8.523292 | 1.309938
948.03 | 3.5392326 | 6.36235389e-05 | 8.429181 | 1.307975
949.45 | 3.53835404 | 6.30194018e-05 | 8.336655 | 1.306019
950.86 | 3.5374844 | 6.24243139e-05 | 8.245687 | 1.304083
952.26 | 3.53662359 | 6.18375393e-05 | 8.156171 | 1.302165
953.67 | 3.53577135 | 6.12583032e-05 | 8.067825 | 1.30024
955.07 | 3.53492771 | 6.0686114e-05 | 7.980751 | 1.298334
956.46 | 3.53409248 | 6.01203907e-05 | 7.894863 | 1.296447
957.86 | 3.53326559 | 5.95606915e-05 | 7.809933 | 1.294552
959.25 | 3.53244695 | 5.90066332e-05 | 7.726071 | 1.292677
960.63 | 3.53163645 | 5.84578406e-05 | 7.643218 | 1.29082
962.01 | 3.53083395 | 5.79139811e-05 | 7.561248 | 1.288968
963.39 | 3.53003944 | 5.73748404e-05 | 7.480127 | 1.287122
964.76 | 3.52925276 | 5.68401218e-05 | 7.399891 | 1.285294
966.13 | 3.52847377 | 5.63095966e-05 | 7.320428 | 1.283471
967.49 | 3.52770253 | 5.57831776e-05 | 7.241798 | 1.281667
968.85 | 3.52693888 | 5.52606479e-05 | 7.163893 | 1.279868
970.21 | 3.52618269 | 5.47418495e-05 | 7.086689 | 1.278074
971.56 | 3.52543397 | 5.42267182e-05 | 7.010247 | 1.276298
972.91 | 3.52469256 | 5.37150929e-05 | 6.93447 | 1.274527
974.25 | 3.52395841 | 5.32069007e-05 | 6.859417 | 1.272774
975.59 | 3.5232315 | 5.2702118e-05 | 6.785008 | 1.271026
976.92 | 3.52251166 | 5.22005842e-05 | 6.71129 | 1.269295
978.25 | 3.52179891 | 5.17023328e-05 | 6.638194 | 1.26757
979.58 | 3.52109313 | 5.12072561e-05 | 6.565703 | 1.265849
980.89 | 3.52039425 | 5.07153298e-05 | 6.493945 | 1.264158
982.21 | 3.51970224 | 5.02265339e-05 | 6.422713 | 1.262459
983.52 | 3.519017 | 4.97408179e-05 | 6.35213 | 1.260778
984.83 | 3.5183385 | 4.92581723e-05 | 6.282126 | 1.259101
986.13 | 3.51766664 | 4.87785554e-05 | 6.212758 | 1.257441
987.42 | 3.51700138 | 4.83019655e-05 | 6.144019 | 1.255798
988.71 | 3.51634263 | 4.78283665e-05 | 6.075839 | 1.254159
990 | 3.51569041 | 4.73577988e-05 | 6.008222 | 1.252525