## Sheet1
250.06 | 75 | 33.747 | 87.004
251.65 | 75 | 33.238 | 88.442
253.25 | 75 | 32.657 | 89.791
254.84 | 75 | 31.999 | 91.008
256.44 | 75 | 31.277 | 92.035
258.04 | 75 | 30.515 | 92.805
259.63 | 75 | 29.752 | 93.266
261.23 | 75 | 29.046 | 93.415
262.83 | 75 | 28.448 | 93.311
264.43 | 75 | 27.999 | 93.103
266.03 | 75 | 27.696 | 92.989
267.63 | 75 | 27.486 | 93.155
269.22 | 75 | 27.275 | 93.685
270.82 | 75 | 26.968 | 94.5
272.42 | 75 | 26.516 | 95.4
274.02 | 75 | 25.923 | 96.159
275.62 | 75 | 25.255 | 96.627
277.22 | 75 | 24.581 | 96.762
278.82 | 75 | 23.953 | 96.617
280.42 | 75 | 23.391 | 96.278
282.02 | 75 | 22.895 | 95.822
283.62 | 75 | 22.457 | 95.294
285.22 | 75 | 22.071 | 94.725
286.82 | 75 | 21.728 | 94.127
288.42 | 75 | 21.425 | 93.514
290.03 | 75 | 21.157 | 92.891
291.63 | 75 | 20.923 | 92.27
293.23 | 75 | 20.718 | 91.658
294.83 | 75 | 20.541 | 91.063
296.43 | 75 | 20.389 | 90.487
298.03 | 75 | 20.258 | 89.937
299.63 | 75 | 20.147 | 89.418
301.23 | 75 | 20.053 | 88.931
302.84 | 75 | 19.975 | 88.479
304.44 | 75 | 19.909 | 88.06
306.04 | 75 | 19.854 | 87.678
307.64 | 75 | 19.809 | 87.331
309.24 | 75 | 19.772 | 87.02
310.84 | 75 | 19.741 | 86.74
312.44 | 75 | 19.715 | 86.491
314.05 | 75 | 19.694 | 86.271
315.65 | 75 | 19.677 | 86.079
317.25 | 75 | 19.663 | 85.913
318.85 | 75 | 19.652 | 85.771
320.45 | 75 | 19.643 | 85.651
322.05 | 75 | 19.637 | 85.552
323.65 | 75 | 19.633 | 85.47
325.25 | 75 | 19.63 | 85.407
326.85 | 75 | 19.63 | 85.362
328.45 | 75 | 19.633 | 85.333
330.05 | 75 | 19.637 | 85.322
331.66 | 75 | 19.644 | 85.326
333.26 | 75 | 19.653 | 85.346
334.86 | 75 | 19.665 | 85.383
336.46 | 75 | 19.679 | 85.437
338.06 | 75 | 19.696 | 85.508
339.66 | 75 | 19.715 | 85.599
341.26 | 75 | 19.736 | 85.707
342.86 | 75 | 19.759 | 85.834
344.46 | 75 | 19.783 | 85.982
346.05 | 75 | 19.81 | 86.15
347.65 | 75 | 19.838 | 86.339
349.25 | 75 | 19.866 | 86.55
350.85 | 75 | 19.896 | 86.783
352.45 | 75 | 19.926 | 87.039
354.05 | 75 | 19.956 | 87.319
355.65 | 75 | 19.986 | 87.622
357.25 | 75 | 20.014 | 87.949
358.84 | 75 | 20.041 | 88.301
360.44 | 75 | 20.067 | 88.675
362.04 | 75 | 20.089 | 89.073
363.64 | 75 | 20.108 | 89.493
365.24 | 75 | 20.123 | 89.933
366.83 | 75 | 20.134 | 90.391
368.43 | 75 | 20.14 | 90.863
370.03 | 75 | 20.141 | 91.346
371.62 | 75 | 20.139 | 91.832
373.22 | 75 | 20.135 | 92.318
374.82 | 75 | 20.136 | 92.806
376.41 | 75 | 20.145 | 93.307
378.01 | 75 | 20.163 | 93.845
379.6 | 75 | 20.188 | 94.447
381.2 | 75 | 20.209 | 95.128
382.79 | 75 | 20.218 | 95.883
384.39 | 75 | 20.206 | 96.695
385.99 | 75 | 20.17 | 97.541
387.58 | 75 | 20.113 | 98.402
389.17 | 75 | 20.034 | 99.262
390.77 | 75 | 19.938 | 100.11
392.36 | 75 | 19.826 | 100.95
393.96 | 75 | 19.701 | 101.77
395.55 | 75 | 19.565 | 102.57
397.14 | 75 | 19.42 | 103.35
398.74 | 75 | 19.268 | 104.11
400.33 | 75 | 19.109 | 104.84
401.92 | 75 | 18.947 | 105.54
403.52 | 75 | 18.782 | 106.23
405.11 | 75 | 18.616 | 106.89
406.7 | 75 | 18.451 | 107.53
408.29 | 75 | 18.29 | 108.15
409.89 | 75 | 18.132 | 108.76
411.48 | 75 | 17.98 | 109.36
413.07 | 75 | 17.836 | 109.98
414.66 | 75 | 17.7 | 110.61
416.25 | 75 | 17.572 | 111.27
417.84 | 75 | 17.449 | 112
419.43 | 75 | 17.324 | 112.82
421.02 | 75 | 17.188 | 113.73
422.61 | 75 | 17.028 | 114.73
424.2 | 75 | 16.833 | 115.8
425.79 | 75 | 16.597 | 116.89
427.38 | 75 | 16.319 | 117.95
428.97 | 75 | 16.007 | 118.94
430.56 | 75 | 15.671 | 119.8
432.15 | 75 | 15.321 | 120.54
433.74 | 75 | 14.97 | 121.15
435.33 | 75 | 14.623 | 121.64
436.92 | 75 | 14.287 | 122.02
438.51 | 75 | 13.963 | 122.31
440.1 | 75 | 13.653 | 122.52
441.69 | 75 | 13.356 | 122.67
443.27 | 75 | 13.072 | 122.76
444.86 | 75 | 12.801 | 122.8
446.45 | 75 | 12.542 | 122.8
448.04 | 75 | 12.296 | 122.76
449.62 | 75 | 12.061 | 122.68
451.21 | 75 | 11.837 | 122.57
452.8 | 75 | 11.624 | 122.44
454.39 | 75 | 11.422 | 122.28
455.97 | 75 | 11.229 | 122.11
457.56 | 75 | 11.045 | 121.93
459.15 | 75 | 10.869 | 121.73
460.73 | 75 | 10.701 | 121.52
462.32 | 75 | 10.539 | 121.31
463.91 | 75 | 10.384 | 121.09
465.49 | 75 | 10.235 | 120.87
467.08 | 75 | 10.092 | 120.65
468.66 | 75 | 9.9531 | 120.42
470.25 | 75 | 9.819 | 120.18
471.84 | 75 | 9.6891 | 119.95
473.42 | 75 | 9.5633 | 119.71
475.01 | 75 | 9.4411 | 119.47
476.59 | 75 | 9.3225 | 119.22
478.18 | 75 | 9.2072 | 118.97
479.76 | 75 | 9.0952 | 118.72
481.35 | 75 | 8.9863 | 118.46
482.93 | 75 | 8.8805 | 118.2
484.52 | 75 | 8.7776 | 117.93
486.1 | 75 | 8.6777 | 117.66
487.69 | 75 | 8.5805 | 117.39
489.27 | 75 | 8.4861 | 117.11
490.86 | 75 | 8.3943 | 116.83
492.44 | 75 | 8.3052 | 116.55
494.03 | 75 | 8.2187 | 116.27
495.61 | 75 | 8.1345 | 115.98
497.19 | 75 | 8.0529 | 115.69
498.78 | 75 | 7.9735 | 115.4
500.36 | 75 | 7.8963 | 115.11
501.95 | 75 | 7.8213 | 114.82
503.53 | 75 | 7.7484 | 114.53
505.12 | 75 | 7.6775 | 114.24
506.7 | 75 | 7.6084 | 113.95
508.28 | 75 | 7.5412 | 113.66
509.87 | 75 | 7.4758 | 113.38
511.45 | 75 | 7.412 | 113.09
513.04 | 75 | 7.3498 | 112.8
514.62 | 75 | 7.2891 | 112.52
516.2 | 75 | 7.2299 | 112.24
517.79 | 75 | 7.1721 | 111.95
519.37 | 75 | 7.1156 | 111.67
520.96 | 75 | 7.0604 | 111.4
522.54 | 75 | 7.0065 | 111.12
524.12 | 75 | 6.9536 | 110.85
525.71 | 75 | 6.9019 | 110.57
527.29 | 75 | 6.8513 | 110.3
528.88 | 75 | 6.8016 | 110.03
530.46 | 75 | 6.753 | 109.77
532.05 | 75 | 6.7053 | 109.5
533.63 | 75 | 6.6584 | 109.24
535.21 | 75 | 6.6125 | 108.98
536.8 | 75 | 6.5674 | 108.72
538.38 | 75 | 6.5231 | 108.46
539.97 | 75 | 6.4796 | 108.2
541.55 | 75 | 6.4369 | 107.95
543.14 | 75 | 6.395 | 107.69
544.72 | 75 | 6.3537 | 107.44
546.31 | 75 | 6.3132 | 107.19
547.89 | 75 | 6.2733 | 106.94
549.48 | 75 | 6.2341 | 106.69
551.06 | 75 | 6.1955 | 106.44
552.65 | 75 | 6.1575 | 106.2
554.23 | 75 | 6.1202 | 105.95
555.82 | 75 | 6.0835 | 105.71
557.4 | 75 | 6.0473 | 105.47
558.99 | 75 | 6.0117 | 105.22
560.57 | 75 | 5.9767 | 104.98
562.16 | 75 | 5.9422 | 104.75
563.74 | 75 | 5.9083 | 104.51
565.33 | 75 | 5.8749 | 104.27
566.91 | 75 | 5.842 | 104.04
568.5 | 75 | 5.8095 | 103.8
570.09 | 75 | 5.7776 | 103.57
571.67 | 75 | 5.7462 | 103.34
573.26 | 75 | 5.7152 | 103.11
574.85 | 75 | 5.6847 | 102.88
576.43 | 75 | 5.6546 | 102.65
578.02 | 75 | 5.625 | 102.43
579.61 | 75 | 5.5958 | 102.2
581.19 | 75 | 5.567 | 101.98
582.78 | 75 | 5.5386 | 101.76
584.37 | 75 | 5.5106 | 101.53
585.96 | 75 | 5.483 | 101.31
587.54 | 75 | 5.4558 | 101.1
589.13 | 75 | 5.4289 | 100.88
590.72 | 75 | 5.4024 | 100.66
592.31 | 75 | 5.3763 | 100.45
593.9 | 75 | 5.3506 | 100.24
595.48 | 75 | 5.3252 | 100.03
597.07 | 75 | 5.3001 | 99.818
598.66 | 75 | 5.2753 | 99.61
600.25 | 75 | 5.2508 | 99.404
601.84 | 75 | 5.2267 | 99.2
603.43 | 75 | 5.2028 | 98.997
605.02 | 75 | 5.1793 | 98.796
606.61 | 75 | 5.156 | 98.596
608.2 | 75 | 5.133 | 98.399
609.79 | 75 | 5.1102 | 98.203
611.38 | 75 | 5.0878 | 98.009
612.97 | 75 | 5.0655 | 97.816
614.56 | 75 | 5.0435 | 97.626
616.15 | 75 | 5.0218 | 97.437
617.74 | 75 | 5.0003 | 97.251
619.33 | 75 | 4.979 | 97.066
620.92 | 75 | 4.9579 | 96.884
622.51 | 75 | 4.937 | 96.704
624.11 | 75 | 4.9164 | 96.526
625.7 | 75 | 4.8959 | 96.35
627.29 | 75 | 4.8756 | 96.177
628.88 | 75 | 4.8555 | 96.006
630.48 | 75 | 4.8356 | 95.838
632.07 | 75 | 4.8158 | 95.673
633.66 | 75 | 4.7962 | 95.511
635.25 | 75 | 4.7767 | 95.353
636.85 | 75 | 4.7573 | 95.199
638.44 | 75 | 4.738 | 95.05
640.04 | 75 | 4.7186 | 94.906
641.63 | 75 | 4.6992 | 94.767
643.22 | 75 | 4.6796 | 94.634
644.82 | 75 | 4.6597 | 94.507
646.41 | 75 | 4.6393 | 94.385
648.01 | 75 | 4.6182 | 94.268
649.6 | 75 | 4.5962 | 94.152
651.2 | 75 | 4.5731 | 94.034
652.79 | 75 | 4.5489 | 93.905
654.39 | 75 | 4.5241 | 93.758
655.98 | 75 | 4.4994 | 93.588
657.58 | 75 | 4.476 | 93.398
659.18 | 75 | 4.4543 | 93.202
660.77 | 75 | 4.4343 | 93.013
662.37 | 75 | 4.4151 | 92.842
663.97 | 75 | 4.3957 | 92.688
665.56 | 75 | 4.3755 | 92.544
667.16 | 75 | 4.3542 | 92.404
668.76 | 75 | 4.3319 | 92.26
670.35 | 75 | 4.3089 | 92.107
671.95 | 75 | 4.2854 | 91.944
673.55 | 75 | 4.2616 | 91.768
675.15 | 75 | 4.2378 | 91.578
676.75 | 75 | 4.2142 | 91.375
678.34 | 75 | 4.191 | 91.16
679.94 | 75 | 4.1683 | 90.932
681.54 | 75 | 4.1462 | 90.695
683.14 | 75 | 4.1248 | 90.448
684.74 | 75 | 4.1042 | 90.194
686.34 | 75 | 4.0844 | 89.933
687.94 | 75 | 4.0653 | 89.668
689.54 | 75 | 4.0471 | 89.399
691.14 | 75 | 4.0298 | 89.127
692.74 | 75 | 4.0131 | 88.854
694.34 | 75 | 3.9973 | 88.581
695.94 | 75 | 3.9822 | 88.308
697.54 | 75 | 3.9678 | 88.036
699.14 | 75 | 3.9541 | 87.766
700.74 | 75 | 3.941 | 87.499
702.34 | 75 | 3.9285 | 87.234
703.94 | 75 | 3.9166 | 86.974
705.54 | 75 | 3.9053 | 86.717
707.14 | 75 | 3.8944 | 86.465
708.74 | 75 | 3.8841 | 86.218
710.34 | 75 | 3.8742 | 85.977
711.94 | 75 | 3.8647 | 85.741
713.54 | 75 | 3.8556 | 85.511
715.14 | 75 | 3.8468 | 85.286
716.74 | 75 | 3.8383 | 85.069
718.35 | 75 | 3.8301 | 84.858
719.95 | 75 | 3.8222 | 84.653
721.55 | 75 | 3.8144 | 84.455
723.15 | 75 | 3.8069 | 84.265
724.75 | 75 | 3.7995 | 84.081
726.35 | 75 | 3.7922 | 83.904
727.95 | 75 | 3.785 | 83.735
729.56 | 75 | 3.7779 | 83.572
731.16 | 75 | 3.7708 | 83.417
732.76 | 75 | 3.7637 | 83.269
734.36 | 75 | 3.7566 | 83.127
735.96 | 75 | 3.7495 | 82.993
737.56 | 75 | 3.7423 | 82.866
739.16 | 75 | 3.735 | 82.745
740.77 | 75 | 3.7275 | 82.631
742.37 | 75 | 3.7199 | 82.524
743.97 | 75 | 3.7122 | 82.423
745.57 | 75 | 3.7042 | 82.328
747.17 | 75 | 3.696 | 82.24
748.77 | 75 | 3.6876 | 82.157
750.37 | 75 | 3.679 | 82.08
751.97 | 75 | 3.67 | 82.008
753.57 | 75 | 3.6608 | 81.942
755.17 | 75 | 3.6513 | 81.881
756.77 | 75 | 3.6414 | 81.824
758.37 | 75 | 3.6312 | 81.772
759.97 | 75 | 3.6206 | 81.725
761.57 | 75 | 3.6097 | 81.681
763.17 | 75 | 3.5983 | 81.641
764.77 | 75 | 3.5866 | 81.605
766.37 | 75 | 3.5744 | 81.572
767.97 | 75 | 3.5618 | 81.542
769.57 | 75 | 3.5488 | 81.514
771.16 | 75 | 3.5353 | 81.489
772.76 | 75 | 3.5214 | 81.465
774.36 | 75 | 3.5069 | 81.443
775.96 | 75 | 3.492 | 81.423
777.55 | 75 | 3.4767 | 81.403
779.15 | 75 | 3.4608 | 81.383
780.75 | 75 | 3.4444 | 81.364
782.34 | 75 | 3.4274 | 81.345
783.94 | 75 | 3.41 | 81.324
785.53 | 75 | 3.392 | 81.303
787.13 | 75 | 3.3735 | 81.279
788.72 | 75 | 3.3544 | 81.254
790.32 | 75 | 3.3348 | 81.226
791.91 | 75 | 3.3146 | 81.194
793.5 | 75 | 3.2938 | 81.159
795.1 | 75 | 3.2725 | 81.119
796.69 | 75 | 3.2506 | 81.073
798.28 | 75 | 3.2281 | 81.022
799.87 | 75 | 3.205 | 80.964
801.46 | 75 | 3.1813 | 80.898
803.05 | 75 | 3.1571 | 80.824
804.64 | 75 | 3.1322 | 80.741
806.23 | 75 | 3.1067 | 80.647
807.82 | 75 | 3.0806 | 80.541
809.41 | 75 | 3.054 | 80.423
810.99 | 75 | 3.0266 | 80.292
812.58 | 75 | 2.9986 | 80.147
814.16 | 75 | 2.9699 | 79.988
815.75 | 75 | 2.9402 | 79.811
817.33 | 75 | 2.9093 | 79.616
818.92 | 75 | 2.877 | 79.393
820.5 | 75 | 2.8429 | 79.129
822.08 | 75 | 2.807 | 78.803
823.66 | 75 | 2.77 | 78.388
825.24 | 75 | 2.733 | 77.861
826.82 | 75 | 2.6979 | 77.21
828.4 | 75 | 2.6667 | 76.442
829.98 | 75 | 2.6411 | 75.586
831.55 | 75 | 2.6218 | 74.684
833.13 | 75 | 2.6086 | 73.783
834.7 | 75 | 2.6006 | 72.92
836.28 | 75 | 2.5964 | 72.116
837.85 | 75 | 2.5947 | 71.377
839.42 | 75 | 2.5945 | 70.7
840.99 | 75 | 2.595 | 70.075
842.56 | 75 | 2.5958 | 69.493
844.13 | 75 | 2.5967 | 68.946
845.7 | 75 | 2.5977 | 68.426
847.26 | 75 | 2.5987 | 67.929
848.83 | 75 | 2.5997 | 67.452
850.39 | 75 | 2.6007 | 66.991
851.95 | 75 | 2.6017 | 66.545
853.52 | 75 | 2.6028 | 66.113
855.08 | 75 | 2.6039 | 65.693
856.63 | 75 | 2.605 | 65.284
858.19 | 75 | 2.6061 | 64.886
859.75 | 75 | 2.6073 | 64.497
861.3 | 75 | 2.6085 | 64.117
862.86 | 75 | 2.6097 | 63.745
864.41 | 75 | 2.611 | 63.381
865.96 | 75 | 2.6122 | 63.024
867.51 | 75 | 2.6135 | 62.674
869.05 | 75 | 2.6149 | 62.331
870.6 | 75 | 2.6162 | 61.995
872.14 | 75 | 2.6176 | 61.664
873.69 | 75 | 2.619 | 61.339
875.23 | 75 | 2.6204 | 61.02
876.77 | 75 | 2.6218 | 60.706
878.3 | 75 | 2.6233 | 60.397
879.84 | 75 | 2.6248 | 60.093
881.37 | 75 | 2.6263 | 59.794
882.91 | 75 | 2.6278 | 59.5
884.44 | 75 | 2.6293 | 59.21
885.97 | 75 | 2.6308 | 58.924
887.49 | 75 | 2.6324 | 58.642
889.02 | 75 | 2.634 | 58.364
890.54 | 75 | 2.6356 | 58.091
892.06 | 75 | 2.6372 | 57.821
893.58 | 75 | 2.6388 | 57.554
895.1 | 75 | 2.6404 | 57.292
896.61 | 75 | 2.642 | 57.032
898.13 | 75 | 2.6437 | 56.777
899.64 | 75 | 2.6453 | 56.524
901.14 | 75 | 2.647 | 56.275
902.65 | 75 | 2.6487 | 56.029
904.15 | 75 | 2.6503 | 55.786
905.66 | 75 | 2.652 | 55.546
907.15 | 75 | 2.6537 | 55.309
908.65 | 75 | 2.6554 | 55.075
910.15 | 75 | 2.6571 | 54.844
911.64 | 75 | 2.6588 | 54.615
913.13 | 75 | 2.6606 | 54.389
914.62 | 75 | 2.6623 | 54.166
916.1 | 75 | 2.664 | 53.945
917.58 | 75 | 2.6657 | 53.727
919.06 | 75 | 2.6675 | 53.512
920.54 | 75 | 2.6692 | 53.299
922.01 | 75 | 2.671 | 53.088
923.48 | 75 | 2.6727 | 52.88
924.95 | 75 | 2.6745 | 52.674
926.42 | 75 | 2.6762 | 52.47
927.88 | 75 | 2.678 | 52.269
929.34 | 75 | 2.6797 | 52.069
930.8 | 75 | 2.6815 | 51.872
932.25 | 75 | 2.6832 | 51.677
933.7 | 75 | 2.685 | 51.485
935.15 | 75 | 2.6868 | 51.294
936.59 | 75 | 2.6885 | 51.105
938.03 | 75 | 2.6903 | 50.918
939.47 | 75 | 2.692 | 50.734
940.91 | 75 | 2.6938 | 50.551
942.34 | 75 | 2.6956 | 50.37
943.77 | 75 | 2.6973 | 50.191
945.19 | 75 | 2.6991 | 50.014
946.61 | 75 | 2.7008 | 49.839
948.03 | 75 | 2.7026 | 49.665
949.45 | 75 | 2.7043 | 49.493
950.86 | 75 | 2.7061 | 49.323
952.26 | 75 | 2.7078 | 49.155
953.67 | 75 | 2.7095 | 48.989
955.07 | 75 | 2.7113 | 48.824
956.46 | 75 | 2.713 | 48.661
957.86 | 75 | 2.7148 | 48.5
959.25 | 75 | 2.7165 | 48.34
960.63 | 75 | 2.7182 | 48.182
962.01 | 75 | 2.7199 | 48.025
963.39 | 75 | 2.7216 | 47.87
964.76 | 75 | 2.7234 | 47.717
966.13 | 75 | 2.7251 | 47.565
967.49 | 75 | 2.7268 | 47.415
968.85 | 75 | 2.7285 | 47.266
970.21 | 75 | 2.7302 | 47.118
971.56 | 75 | 2.7319 | 46.973
972.91 | 75 | 2.7335 | 46.828
974.25 | 75 | 2.7352 | 46.685
975.59 | 75 | 2.7369 | 46.544
976.92 | 75 | 2.7386 | 46.404
978.25 | 75 | 2.7402 | 46.265
979.58 | 75 | 2.7419 | 46.128
980.89 | 75 | 2.7435 | 45.992
982.21 | 75 | 2.7452 | 45.857
983.52 | 75 | 2.7468 | 45.724
984.83 | 75 | 2.7485 | 45.592
986.13 | 75 | 2.7501 | 45.462
987.42 | 75 | 2.7517 | 45.332
988.71 | 75 | 2.7533 | 45.204
990 | 75 | 2.7549 | 45.078