## Sheet1
250.06 | 75 | 33.762 | 86.265
251.65 | 75 | 33.262 | 87.719
253.25 | 75 | 32.689 | 89.085
254.84 | 75 | 32.038 | 90.323
256.44 | 75 | 31.322 | 91.375
258.04 | 75 | 30.563 | 92.174
259.63 | 75 | 29.8 | 92.667
261.23 | 75 | 29.089 | 92.847
262.83 | 75 | 28.484 | 92.772
264.43 | 75 | 28.023 | 92.584
266.03 | 75 | 27.704 | 92.474
267.63 | 75 | 27.478 | 92.622
269.22 | 75 | 27.257 | 93.104
270.82 | 75 | 26.956 | 93.853
272.42 | 75 | 26.528 | 94.699
274.02 | 75 | 25.971 | 95.444
275.62 | 75 | 25.336 | 95.95
277.22 | 75 | 24.683 | 96.158
278.82 | 75 | 24.059 | 96.095
280.42 | 75 | 23.491 | 95.824
282.02 | 75 | 22.986 | 95.418
283.62 | 75 | 22.539 | 94.925
285.22 | 75 | 22.143 | 94.383
286.82 | 75 | 21.792 | 93.806
288.42 | 75 | 21.482 | 93.211
290.03 | 75 | 21.207 | 92.603
291.63 | 75 | 20.967 | 91.996
293.23 | 75 | 20.756 | 91.395
294.83 | 75 | 20.573 | 90.808
296.43 | 75 | 20.415 | 90.239
298.03 | 75 | 20.279 | 89.695
299.63 | 75 | 20.164 | 89.179
301.23 | 75 | 20.066 | 88.694
302.84 | 75 | 19.983 | 88.243
304.44 | 75 | 19.914 | 87.824
306.04 | 75 | 19.856 | 87.441
307.64 | 75 | 19.808 | 87.093
309.24 | 75 | 19.769 | 86.779
310.84 | 75 | 19.736 | 86.497
312.44 | 75 | 19.709 | 86.246
314.05 | 75 | 19.687 | 86.025
315.65 | 75 | 19.669 | 85.831
317.25 | 75 | 19.655 | 85.664
318.85 | 75 | 19.643 | 85.521
320.45 | 75 | 19.634 | 85.4
322.05 | 75 | 19.627 | 85.3
323.65 | 75 | 19.623 | 85.219
325.25 | 75 | 19.62 | 85.156
326.85 | 75 | 19.62 | 85.111
328.45 | 75 | 19.622 | 85.083
330.05 | 75 | 19.627 | 85.072
331.66 | 75 | 19.633 | 85.077
333.26 | 75 | 19.643 | 85.098
334.86 | 75 | 19.654 | 85.135
336.46 | 75 | 19.668 | 85.189
338.06 | 75 | 19.685 | 85.261
339.66 | 75 | 19.703 | 85.351
341.26 | 75 | 19.724 | 85.459
342.86 | 75 | 19.747 | 85.586
344.46 | 75 | 19.772 | 85.734
346.05 | 75 | 19.798 | 85.901
347.65 | 75 | 19.826 | 86.089
349.25 | 75 | 19.855 | 86.298
350.85 | 75 | 19.885 | 86.529
352.45 | 75 | 19.915 | 86.783
354.05 | 75 | 19.946 | 87.06
355.65 | 75 | 19.976 | 87.361
357.25 | 75 | 20.006 | 87.686
358.84 | 75 | 20.035 | 88.035
360.44 | 75 | 20.061 | 88.406
362.04 | 75 | 20.086 | 88.802
363.64 | 75 | 20.107 | 89.219
365.24 | 75 | 20.125 | 89.658
366.83 | 75 | 20.138 | 90.115
368.43 | 75 | 20.147 | 90.588
370.03 | 75 | 20.152 | 91.072
371.62 | 75 | 20.154 | 91.563
373.22 | 75 | 20.155 | 92.057
374.82 | 75 | 20.159 | 92.559
376.41 | 75 | 20.169 | 93.077
378.01 | 75 | 20.186 | 93.632
379.6 | 75 | 20.207 | 94.244
381.2 | 75 | 20.226 | 94.925
382.79 | 75 | 20.233 | 95.674
384.39 | 75 | 20.222 | 96.48
385.99 | 75 | 20.189 | 97.322
387.58 | 75 | 20.134 | 98.184
389.17 | 75 | 20.058 | 99.049
390.77 | 75 | 19.964 | 99.908
392.36 | 75 | 19.854 | 100.76
393.96 | 75 | 19.73 | 101.58
395.55 | 75 | 19.594 | 102.39
397.14 | 75 | 19.449 | 103.18
398.74 | 75 | 19.295 | 103.94
400.33 | 75 | 19.135 | 104.68
401.92 | 75 | 18.971 | 105.39
403.52 | 75 | 18.804 | 106.08
405.11 | 75 | 18.636 | 106.74
406.7 | 75 | 18.469 | 107.39
408.29 | 75 | 18.304 | 108.01
409.89 | 75 | 18.144 | 108.62
411.48 | 75 | 17.989 | 109.22
413.07 | 75 | 17.841 | 109.82
414.66 | 75 | 17.701 | 110.44
416.25 | 75 | 17.569 | 111.09
417.84 | 75 | 17.441 | 111.8
419.43 | 75 | 17.312 | 112.58
421.02 | 75 | 17.175 | 113.44
422.61 | 75 | 17.019 | 114.38
424.2 | 75 | 16.835 | 115.38
425.79 | 75 | 16.616 | 116.42
427.38 | 75 | 16.361 | 117.45
428.97 | 75 | 16.073 | 118.43
430.56 | 75 | 15.759 | 119.32
432.15 | 75 | 15.427 | 120.11
433.74 | 75 | 15.088 | 120.78
435.33 | 75 | 14.748 | 121.33
436.92 | 75 | 14.414 | 121.77
438.51 | 75 | 14.089 | 122.12
440.1 | 75 | 13.776 | 122.38
441.69 | 75 | 13.476 | 122.58
443.27 | 75 | 13.189 | 122.71
444.86 | 75 | 12.914 | 122.79
446.45 | 75 | 12.652 | 122.82
448.04 | 75 | 12.401 | 122.81
449.62 | 75 | 12.162 | 122.76
451.21 | 75 | 11.933 | 122.68
452.8 | 75 | 11.715 | 122.58
454.39 | 75 | 11.507 | 122.45
455.97 | 75 | 11.309 | 122.29
457.56 | 75 | 11.12 | 122.12
459.15 | 75 | 10.94 | 121.94
460.73 | 75 | 10.767 | 121.74
462.32 | 75 | 10.602 | 121.54
463.91 | 75 | 10.444 | 121.33
465.49 | 75 | 10.292 | 121.11
467.08 | 75 | 10.145 | 120.89
468.66 | 75 | 10.004 | 120.67
470.25 | 75 | 9.8673 | 120.44
471.84 | 75 | 9.7351 | 120.21
473.42 | 75 | 9.607 | 119.97
475.01 | 75 | 9.4829 | 119.73
476.59 | 75 | 9.3624 | 119.49
478.18 | 75 | 9.2455 | 119.24
479.76 | 75 | 9.1319 | 118.99
481.35 | 75 | 9.0216 | 118.74
482.93 | 75 | 8.9144 | 118.48
484.52 | 75 | 8.8102 | 118.21
486.1 | 75 | 8.709 | 117.95
487.69 | 75 | 8.6106 | 117.68
489.27 | 75 | 8.5151 | 117.4
490.86 | 75 | 8.4224 | 117.13
492.44 | 75 | 8.3323 | 116.85
494.03 | 75 | 8.2448 | 116.57
495.61 | 75 | 8.1598 | 116.28
497.19 | 75 | 8.0773 | 116
498.78 | 75 | 7.9971 | 115.71
500.36 | 75 | 7.9192 | 115.42
501.95 | 75 | 7.8435 | 115.13
503.53 | 75 | 7.7699 | 114.85
505.12 | 75 | 7.6983 | 114.56
506.7 | 75 | 7.6287 | 114.27
508.28 | 75 | 7.5609 | 113.98
509.87 | 75 | 7.4949 | 113.7
511.45 | 75 | 7.4305 | 113.41
513.04 | 75 | 7.3678 | 113.13
514.62 | 75 | 7.3066 | 112.85
516.2 | 75 | 7.2469 | 112.57
517.79 | 75 | 7.1886 | 112.29
519.37 | 75 | 7.1317 | 112.02
520.96 | 75 | 7.076 | 111.74
522.54 | 75 | 7.0215 | 111.47
524.12 | 75 | 6.9682 | 111.2
525.71 | 75 | 6.916 | 110.93
527.29 | 75 | 6.8649 | 110.66
528.88 | 75 | 6.8148 | 110.39
530.46 | 75 | 6.7657 | 110.13
532.05 | 75 | 6.7175 | 109.87
533.63 | 75 | 6.6702 | 109.61
535.21 | 75 | 6.6238 | 109.35
536.8 | 75 | 6.5783 | 109.09
538.38 | 75 | 6.5335 | 108.84
539.97 | 75 | 6.4895 | 108.58
541.55 | 75 | 6.4464 | 108.33
543.14 | 75 | 6.4039 | 108.08
544.72 | 75 | 6.3622 | 107.83
546.31 | 75 | 6.3212 | 107.58
547.89 | 75 | 6.2808 | 107.33
549.48 | 75 | 6.2411 | 107.09
551.06 | 75 | 6.2021 | 106.84
552.65 | 75 | 6.1637 | 106.6
554.23 | 75 | 6.1259 | 106.36
555.82 | 75 | 6.0887 | 106.12
557.4 | 75 | 6.052 | 105.88
558.99 | 75 | 6.016 | 105.64
560.57 | 75 | 5.9805 | 105.4
562.16 | 75 | 5.9456 | 105.16
563.74 | 75 | 5.9112 | 104.93
565.33 | 75 | 5.8773 | 104.69
566.91 | 75 | 5.844 | 104.46
568.5 | 75 | 5.8111 | 104.22
570.09 | 75 | 5.7788 | 103.99
571.67 | 75 | 5.7469 | 103.76
573.26 | 75 | 5.7155 | 103.53
574.85 | 75 | 5.6846 | 103.3
576.43 | 75 | 5.6541 | 103.08
578.02 | 75 | 5.6241 | 102.85
579.61 | 75 | 5.5945 | 102.63
581.19 | 75 | 5.5653 | 102.4
582.78 | 75 | 5.5366 | 102.18
584.37 | 75 | 5.5082 | 101.96
585.96 | 75 | 5.4803 | 101.74
587.54 | 75 | 5.4527 | 101.52
589.13 | 75 | 5.4255 | 101.3
590.72 | 75 | 5.3987 | 101.09
592.31 | 75 | 5.3723 | 100.87
593.9 | 75 | 5.3463 | 100.66
595.48 | 75 | 5.3206 | 100.45
597.07 | 75 | 5.2952 | 100.24
598.66 | 75 | 5.2702 | 100.03
600.25 | 75 | 5.2455 | 99.821
601.84 | 75 | 5.2211 | 99.615
603.43 | 75 | 5.197 | 99.41
605.02 | 75 | 5.1732 | 99.207
606.61 | 75 | 5.1498 | 99.006
608.2 | 75 | 5.1266 | 98.806
609.79 | 75 | 5.1037 | 98.608
611.38 | 75 | 5.081 | 98.411
612.97 | 75 | 5.0587 | 98.216
614.56 | 75 | 5.0365 | 98.023
616.15 | 75 | 5.0147 | 97.832
617.74 | 75 | 4.9931 | 97.643
619.33 | 75 | 4.9717 | 97.455
620.92 | 75 | 4.9505 | 97.269
622.51 | 75 | 4.9296 | 97.086
624.11 | 75 | 4.9089 | 96.904
625.7 | 75 | 4.8884 | 96.725
627.29 | 75 | 4.8682 | 96.548
628.88 | 75 | 4.8481 | 96.374
630.48 | 75 | 4.8282 | 96.202
632.07 | 75 | 4.8084 | 96.033
633.66 | 75 | 4.7889 | 95.867
635.25 | 75 | 4.7695 | 95.704
636.85 | 75 | 4.7502 | 95.546
638.44 | 75 | 4.731 | 95.391
640.04 | 75 | 4.7118 | 95.241
641.63 | 75 | 4.6926 | 95.096
643.22 | 75 | 4.6732 | 94.957
644.82 | 75 | 4.6536 | 94.823
646.41 | 75 | 4.6335 | 94.693
648.01 | 75 | 4.6128 | 94.568
649.6 | 75 | 4.5913 | 94.443
651.2 | 75 | 4.5688 | 94.316
652.79 | 75 | 4.5452 | 94.176
654.39 | 75 | 4.5211 | 94.014
655.98 | 75 | 4.4977 | 93.823
657.58 | 75 | 4.4766 | 93.613
659.18 | 75 | 4.4583 | 93.41
660.77 | 75 | 4.4416 | 93.232
662.37 | 75 | 4.4249 | 93.084
663.97 | 75 | 4.4072 | 92.955
665.56 | 75 | 4.3882 | 92.836
667.16 | 75 | 4.3679 | 92.719
668.76 | 75 | 4.3464 | 92.598
670.35 | 75 | 4.324 | 92.469
671.95 | 75 | 4.301 | 92.328
673.55 | 75 | 4.2776 | 92.176
675.15 | 75 | 4.254 | 92.01
676.75 | 75 | 4.2304 | 91.831
678.34 | 75 | 4.2071 | 91.639
679.94 | 75 | 4.1841 | 91.435
681.54 | 75 | 4.1616 | 91.22
683.14 | 75 | 4.1397 | 90.995
684.74 | 75 | 4.1185 | 90.762
686.34 | 75 | 4.098 | 90.521
687.94 | 75 | 4.0782 | 90.275
689.54 | 75 | 4.0592 | 90.024
691.14 | 75 | 4.0409 | 89.769
692.74 | 75 | 4.0234 | 89.511
694.34 | 75 | 4.0066 | 89.253
695.94 | 75 | 3.9905 | 88.993
697.54 | 75 | 3.9751 | 88.734
699.14 | 75 | 3.9603 | 88.475
700.74 | 75 | 3.9462 | 88.218
702.34 | 75 | 3.9326 | 87.964
703.94 | 75 | 3.9197 | 87.711
705.54 | 75 | 3.9072 | 87.462
707.14 | 75 | 3.8953 | 87.217
708.74 | 75 | 3.8839 | 86.975
710.34 | 75 | 3.8729 | 86.738
711.94 | 75 | 3.8623 | 86.506
713.54 | 75 | 3.8521 | 86.279
715.14 | 75 | 3.8422 | 86.056
716.74 | 75 | 3.8327 | 85.84
718.35 | 75 | 3.8235 | 85.629
719.95 | 75 | 3.8145 | 85.423
721.55 | 75 | 3.8058 | 85.224
723.15 | 75 | 3.7972 | 85.031
724.75 | 75 | 3.7889 | 84.844
726.35 | 75 | 3.7807 | 84.664
727.95 | 75 | 3.7726 | 84.49
729.56 | 75 | 3.7646 | 84.322
731.16 | 75 | 3.7567 | 84.161
732.76 | 75 | 3.7489 | 84.006
734.36 | 75 | 3.741 | 83.858
735.96 | 75 | 3.7331 | 83.716
737.56 | 75 | 3.7252 | 83.581
739.16 | 75 | 3.7173 | 83.451
740.77 | 75 | 3.7092 | 83.328
742.37 | 75 | 3.7011 | 83.211
743.97 | 75 | 3.6928 | 83.1
745.57 | 75 | 3.6844 | 82.995
747.17 | 75 | 3.6758 | 82.896
748.77 | 75 | 3.6671 | 82.802
750.37 | 75 | 3.6581 | 82.713
751.97 | 75 | 3.6489 | 82.63
753.57 | 75 | 3.6394 | 82.552
755.17 | 75 | 3.6297 | 82.478
756.77 | 75 | 3.6197 | 82.41
758.37 | 75 | 3.6094 | 82.345
759.97 | 75 | 3.5988 | 82.285
761.57 | 75 | 3.5879 | 82.229
763.17 | 75 | 3.5767 | 82.176
764.77 | 75 | 3.5651 | 82.127
766.37 | 75 | 3.5531 | 82.081
767.97 | 75 | 3.5407 | 82.038
769.57 | 75 | 3.528 | 81.998
771.16 | 75 | 3.5149 | 81.96
772.76 | 75 | 3.5013 | 81.924
774.36 | 75 | 3.4874 | 81.89
775.96 | 75 | 3.473 | 81.857
777.55 | 75 | 3.4581 | 81.826
779.15 | 75 | 3.4428 | 81.795
780.75 | 75 | 3.4271 | 81.765
782.34 | 75 | 3.4109 | 81.734
783.94 | 75 | 3.3942 | 81.703
785.53 | 75 | 3.3771 | 81.672
787.13 | 75 | 3.3594 | 81.639
788.72 | 75 | 3.3413 | 81.605
790.32 | 75 | 3.3226 | 81.568
791.91 | 75 | 3.3035 | 81.529
793.5 | 75 | 3.2838 | 81.487
795.1 | 75 | 3.2636 | 81.441
796.69 | 75 | 3.2429 | 81.391
798.28 | 75 | 3.2216 | 81.336
799.87 | 75 | 3.1998 | 81.275
801.46 | 75 | 3.1775 | 81.208
803.05 | 75 | 3.1547 | 81.133
804.64 | 75 | 3.1313 | 81.051
806.23 | 75 | 3.1073 | 80.96
807.82 | 75 | 3.0828 | 80.859
809.41 | 75 | 3.0577 | 80.748
810.99 | 75 | 3.0321 | 80.625
812.58 | 75 | 3.0059 | 80.489
814.16 | 75 | 2.9792 | 80.34
815.75 | 75 | 2.9519 | 80.178
817.33 | 75 | 2.9239 | 80.003
818.92 | 75 | 2.895 | 79.815
820.5 | 75 | 2.8648 | 79.616
822.08 | 75 | 2.8325 | 79.396
823.66 | 75 | 2.7975 | 79.135
825.24 | 75 | 2.7595 | 78.792
826.82 | 75 | 2.7197 | 78.316
828.4 | 75 | 2.6808 | 77.669
829.98 | 75 | 2.6466 | 76.851
831.55 | 75 | 2.62 | 75.913
833.13 | 75 | 2.6022 | 74.934
834.7 | 75 | 2.5921 | 73.99
836.28 | 75 | 2.5873 | 73.124
837.85 | 75 | 2.5857 | 72.348
839.42 | 75 | 2.5855 | 71.651
840.99 | 75 | 2.5859 | 71.015
842.56 | 75 | 2.5865 | 70.426
844.13 | 75 | 2.5871 | 69.872
845.7 | 75 | 2.5877 | 69.347
847.26 | 75 | 2.5883 | 68.845
848.83 | 75 | 2.5889 | 68.363
850.39 | 75 | 2.5895 | 67.898
851.95 | 75 | 2.5902 | 67.448
853.52 | 75 | 2.5909 | 67.012
855.08 | 75 | 2.5916 | 66.588
856.63 | 75 | 2.5924 | 66.176
858.19 | 75 | 2.5932 | 65.774
859.75 | 75 | 2.594 | 65.382
861.3 | 75 | 2.5949 | 64.999
862.86 | 75 | 2.5958 | 64.625
864.41 | 75 | 2.5968 | 64.258
865.96 | 75 | 2.5977 | 63.899
867.51 | 75 | 2.5987 | 63.546
869.05 | 75 | 2.5998 | 63.201
870.6 | 75 | 2.6008 | 62.862
872.14 | 75 | 2.6019 | 62.528
873.69 | 75 | 2.603 | 62.201
875.23 | 75 | 2.6042 | 61.879
876.77 | 75 | 2.6054 | 61.563
878.3 | 75 | 2.6066 | 61.252
879.84 | 75 | 2.6078 | 60.945
881.37 | 75 | 2.609 | 60.644
882.91 | 75 | 2.6103 | 60.347
884.44 | 75 | 2.6116 | 60.054
885.97 | 75 | 2.6129 | 59.766
887.49 | 75 | 2.6142 | 59.482
889.02 | 75 | 2.6156 | 59.202
890.54 | 75 | 2.6169 | 58.926
892.06 | 75 | 2.6183 | 58.654
893.58 | 75 | 2.6197 | 58.385
895.1 | 75 | 2.6211 | 58.12
896.61 | 75 | 2.6225 | 57.859
898.13 | 75 | 2.624 | 57.6
899.64 | 75 | 2.6254 | 57.346
901.14 | 75 | 2.6269 | 57.094
902.65 | 75 | 2.6284 | 56.846
904.15 | 75 | 2.6299 | 56.601
905.66 | 75 | 2.6313 | 56.359
907.15 | 75 | 2.6329 | 56.119
908.65 | 75 | 2.6344 | 55.883
910.15 | 75 | 2.6359 | 55.65
911.64 | 75 | 2.6374 | 55.419
913.13 | 75 | 2.639 | 55.191
914.62 | 75 | 2.6405 | 54.965
916.1 | 75 | 2.6421 | 54.743
917.58 | 75 | 2.6437 | 54.523
919.06 | 75 | 2.6452 | 54.305
920.54 | 75 | 2.6468 | 54.09
922.01 | 75 | 2.6484 | 53.877
923.48 | 75 | 2.65 | 53.667
924.95 | 75 | 2.6516 | 53.459
926.42 | 75 | 2.6532 | 53.253
927.88 | 75 | 2.6548 | 53.05
929.34 | 75 | 2.6564 | 52.848
930.8 | 75 | 2.658 | 52.649
932.25 | 75 | 2.6596 | 52.452
933.7 | 75 | 2.6612 | 52.257
935.15 | 75 | 2.6628 | 52.065
936.59 | 75 | 2.6645 | 51.874
938.03 | 75 | 2.6661 | 51.685
939.47 | 75 | 2.6677 | 51.499
940.91 | 75 | 2.6693 | 51.314
942.34 | 75 | 2.6709 | 51.131
943.77 | 75 | 2.6726 | 50.95
945.19 | 75 | 2.6742 | 50.771
946.61 | 75 | 2.6758 | 50.594
948.03 | 75 | 2.6774 | 50.419
949.45 | 75 | 2.6791 | 50.245
950.86 | 75 | 2.6807 | 50.074
952.26 | 75 | 2.6823 | 49.904
953.67 | 75 | 2.6839 | 49.735
955.07 | 75 | 2.6855 | 49.569
956.46 | 75 | 2.6872 | 49.404
957.86 | 75 | 2.6888 | 49.241
959.25 | 75 | 2.6904 | 49.079
960.63 | 75 | 2.692 | 48.919
962.01 | 75 | 2.6936 | 48.761
963.39 | 75 | 2.6952 | 48.604
964.76 | 75 | 2.6968 | 48.449
966.13 | 75 | 2.6984 | 48.296
967.49 | 75 | 2.7 | 48.144
968.85 | 75 | 2.7016 | 47.993
970.21 | 75 | 2.7032 | 47.844
971.56 | 75 | 2.7048 | 47.697
972.91 | 75 | 2.7063 | 47.551
974.25 | 75 | 2.7079 | 47.406
975.59 | 75 | 2.7095 | 47.263
976.92 | 75 | 2.7111 | 47.121
978.25 | 75 | 2.7126 | 46.981
979.58 | 75 | 2.7142 | 46.842
980.89 | 75 | 2.7157 | 46.704
982.21 | 75 | 2.7173 | 46.568
983.52 | 75 | 2.7188 | 46.433
984.83 | 75 | 2.7204 | 46.3
986.13 | 75 | 2.7219 | 46.168
987.42 | 75 | 2.7234 | 46.037
988.71 | 75 | 2.7249 | 45.907
990 | 75 | 2.7265 | 45.779