## Sheet1
250.06 | 75 | 33.897 | 86.56
251.65 | 75 | 33.411 | 88.027
253.25 | 75 | 32.85 | 89.41
254.84 | 75 | 32.209 | 90.672
256.44 | 75 | 31.497 | 91.755
258.04 | 75 | 30.735 | 92.588
259.63 | 75 | 29.961 | 93.108
261.23 | 75 | 29.234 | 93.299
262.83 | 75 | 28.609 | 93.209
264.43 | 75 | 28.134 | 92.975
266.03 | 75 | 27.813 | 92.794
267.63 | 75 | 27.603 | 92.863
269.22 | 75 | 27.418 | 93.291
270.82 | 75 | 27.163 | 94.039
272.42 | 75 | 26.774 | 94.941
274.02 | 75 | 26.237 | 95.781
275.62 | 75 | 25.603 | 96.388
277.22 | 75 | 24.936 | 96.68
278.82 | 75 | 24.291 | 96.675
280.42 | 75 | 23.702 | 96.438
282.02 | 75 | 23.179 | 96.053
283.62 | 75 | 22.716 | 95.573
285.22 | 75 | 22.307 | 95.039
286.82 | 75 | 21.944 | 94.468
288.42 | 75 | 21.622 | 93.877
290.03 | 75 | 21.337 | 93.27
291.63 | 75 | 21.086 | 92.661
293.23 | 75 | 20.867 | 92.055
294.83 | 75 | 20.675 | 91.462
296.43 | 75 | 20.509 | 90.885
298.03 | 75 | 20.366 | 90.33
299.63 | 75 | 20.243 | 89.801
301.23 | 75 | 20.14 | 89.302
302.84 | 75 | 20.052 | 88.836
304.44 | 75 | 19.978 | 88.401
306.04 | 75 | 19.917 | 88.001
307.64 | 75 | 19.866 | 87.635
309.24 | 75 | 19.824 | 87.305
310.84 | 75 | 19.79 | 87.007
312.44 | 75 | 19.762 | 86.74
314.05 | 75 | 19.739 | 86.505
315.65 | 75 | 19.721 | 86.298
317.25 | 75 | 19.707 | 86.119
318.85 | 75 | 19.695 | 85.966
320.45 | 75 | 19.686 | 85.836
322.05 | 75 | 19.68 | 85.728
323.65 | 75 | 19.676 | 85.639
325.25 | 75 | 19.673 | 85.57
326.85 | 75 | 19.673 | 85.52
328.45 | 75 | 19.675 | 85.487
330.05 | 75 | 19.68 | 85.472
331.66 | 75 | 19.686 | 85.473
333.26 | 75 | 19.695 | 85.49
334.86 | 75 | 19.705 | 85.524
336.46 | 75 | 19.719 | 85.575
338.06 | 75 | 19.734 | 85.644
339.66 | 75 | 19.752 | 85.731
341.26 | 75 | 19.771 | 85.836
342.86 | 75 | 19.793 | 85.961
344.46 | 75 | 19.816 | 86.106
346.05 | 75 | 19.841 | 86.27
347.65 | 75 | 19.867 | 86.456
349.25 | 75 | 19.894 | 86.663
350.85 | 75 | 19.922 | 86.892
352.45 | 75 | 19.95 | 87.144
354.05 | 75 | 19.978 | 87.42
355.65 | 75 | 20.005 | 87.718
357.25 | 75 | 20.031 | 88.041
358.84 | 75 | 20.056 | 88.387
360.44 | 75 | 20.078 | 88.756
362.04 | 75 | 20.098 | 89.148
363.64 | 75 | 20.114 | 89.562
365.24 | 75 | 20.126 | 89.996
366.83 | 75 | 20.133 | 90.447
368.43 | 75 | 20.135 | 90.914
370.03 | 75 | 20.133 | 91.392
371.62 | 75 | 20.126 | 91.877
373.22 | 75 | 20.117 | 92.366
374.82 | 75 | 20.107 | 92.859
376.41 | 75 | 20.1 | 93.36
378.01 | 75 | 20.098 | 93.88
379.6 | 75 | 20.099 | 94.434
381.2 | 75 | 20.102 | 95.034
382.79 | 75 | 20.1 | 95.688
384.39 | 75 | 20.089 | 96.395
385.99 | 75 | 20.063 | 97.147
387.58 | 75 | 20.02 | 97.929
389.17 | 75 | 19.958 | 98.728
390.77 | 75 | 19.878 | 99.532
392.36 | 75 | 19.783 | 100.33
393.96 | 75 | 19.674 | 101.12
395.55 | 75 | 19.552 | 101.89
397.14 | 75 | 19.421 | 102.65
398.74 | 75 | 19.282 | 103.38
400.33 | 75 | 19.136 | 104.09
401.92 | 75 | 18.985 | 104.78
403.52 | 75 | 18.831 | 105.45
405.11 | 75 | 18.675 | 106.1
406.7 | 75 | 18.519 | 106.73
408.29 | 75 | 18.365 | 107.34
409.89 | 75 | 18.213 | 107.94
411.48 | 75 | 18.066 | 108.54
413.07 | 75 | 17.925 | 109.13
414.66 | 75 | 17.789 | 109.73
416.25 | 75 | 17.66 | 110.36
417.84 | 75 | 17.535 | 111.03
419.43 | 75 | 17.411 | 111.75
421.02 | 75 | 17.282 | 112.54
422.61 | 75 | 17.14 | 113.4
424.2 | 75 | 16.98 | 114.32
425.79 | 75 | 16.794 | 115.28
427.38 | 75 | 16.579 | 116.27
428.97 | 75 | 16.334 | 117.24
430.56 | 75 | 16.061 | 118.17
432.15 | 75 | 15.765 | 119.04
433.74 | 75 | 15.452 | 119.81
435.33 | 75 | 15.13 | 120.49
436.92 | 75 | 14.805 | 121.07
438.51 | 75 | 14.482 | 121.54
440.1 | 75 | 14.166 | 121.93
441.69 | 75 | 13.859 | 122.23
443.27 | 75 | 13.562 | 122.46
444.86 | 75 | 13.277 | 122.62
446.45 | 75 | 13.004 | 122.73
448.04 | 75 | 12.742 | 122.79
449.62 | 75 | 12.491 | 122.81
451.21 | 75 | 12.252 | 122.79
452.8 | 75 | 12.022 | 122.73
454.39 | 75 | 11.804 | 122.65
455.97 | 75 | 11.595 | 122.54
457.56 | 75 | 11.395 | 122.4
459.15 | 75 | 11.205 | 122.25
460.73 | 75 | 11.024 | 122.08
462.32 | 75 | 10.85 | 121.9
463.91 | 75 | 10.684 | 121.71
465.49 | 75 | 10.525 | 121.51
467.08 | 75 | 10.371 | 121.31
468.66 | 75 | 10.224 | 121.1
470.25 | 75 | 10.081 | 120.89
471.84 | 75 | 9.9439 | 120.67
473.42 | 75 | 9.8109 | 120.45
475.01 | 75 | 9.6821 | 120.23
476.59 | 75 | 9.5573 | 120
478.18 | 75 | 9.4361 | 119.77
479.76 | 75 | 9.3185 | 119.53
481.35 | 75 | 9.2042 | 119.29
482.93 | 75 | 9.0931 | 119.05
484.52 | 75 | 8.9851 | 118.8
486.1 | 75 | 8.8801 | 118.55
487.69 | 75 | 8.7779 | 118.3
489.27 | 75 | 8.6785 | 118.04
490.86 | 75 | 8.5819 | 117.78
492.44 | 75 | 8.488 | 117.52
494.03 | 75 | 8.3966 | 117.25
495.61 | 75 | 8.3078 | 116.98
497.19 | 75 | 8.2214 | 116.71
498.78 | 75 | 8.1374 | 116.44
500.36 | 75 | 8.0558 | 116.16
501.95 | 75 | 7.9763 | 115.88
503.53 | 75 | 7.8991 | 115.6
505.12 | 75 | 7.8239 | 115.32
506.7 | 75 | 7.7507 | 115.05
508.28 | 75 | 7.6795 | 114.77
509.87 | 75 | 7.6102 | 114.49
511.45 | 75 | 7.5426 | 114.21
513.04 | 75 | 7.4768 | 113.93
514.62 | 75 | 7.4126 | 113.65
516.2 | 75 | 7.3499 | 113.37
517.79 | 75 | 7.2888 | 113.1
519.37 | 75 | 7.2292 | 112.82
520.96 | 75 | 7.1709 | 112.55
522.54 | 75 | 7.114 | 112.28
524.12 | 75 | 7.0583 | 112.01
525.71 | 75 | 7.0039 | 111.74
527.29 | 75 | 6.9506 | 111.47
528.88 | 75 | 6.8984 | 111.2
530.46 | 75 | 6.8472 | 110.94
532.05 | 75 | 6.7971 | 110.68
533.63 | 75 | 6.748 | 110.42
535.21 | 75 | 6.6998 | 110.16
536.8 | 75 | 6.6526 | 109.9
538.38 | 75 | 6.6062 | 109.64
539.97 | 75 | 6.5607 | 109.39
541.55 | 75 | 6.516 | 109.13
543.14 | 75 | 6.4721 | 108.88
544.72 | 75 | 6.4289 | 108.63
546.31 | 75 | 6.3865 | 108.38
547.89 | 75 | 6.3448 | 108.13
549.48 | 75 | 6.3038 | 107.89
551.06 | 75 | 6.2635 | 107.64
552.65 | 75 | 6.2239 | 107.39
554.23 | 75 | 6.1849 | 107.15
555.82 | 75 | 6.1465 | 106.91
557.4 | 75 | 6.1087 | 106.67
558.99 | 75 | 6.0716 | 106.43
560.57 | 75 | 6.035 | 106.19
562.16 | 75 | 5.999 | 105.95
563.74 | 75 | 5.9635 | 105.72
565.33 | 75 | 5.9286 | 105.48
566.91 | 75 | 5.8942 | 105.25
568.5 | 75 | 5.8604 | 105.01
570.09 | 75 | 5.827 | 104.78
571.67 | 75 | 5.7942 | 104.55
573.26 | 75 | 5.7618 | 104.32
574.85 | 75 | 5.7299 | 104.09
576.43 | 75 | 5.6985 | 103.86
578.02 | 75 | 5.6675 | 103.63
579.61 | 75 | 5.637 | 103.41
581.19 | 75 | 5.6069 | 103.18
582.78 | 75 | 5.5773 | 102.96
584.37 | 75 | 5.548 | 102.73
585.96 | 75 | 5.5192 | 102.51
587.54 | 75 | 5.4908 | 102.29
589.13 | 75 | 5.4628 | 102.07
590.72 | 75 | 5.4351 | 101.85
592.31 | 75 | 5.4079 | 101.64
593.9 | 75 | 5.3811 | 101.42
595.48 | 75 | 5.3546 | 101.21
597.07 | 75 | 5.3284 | 100.99
598.66 | 75 | 5.3026 | 100.78
600.25 | 75 | 5.2772 | 100.57
601.84 | 75 | 5.252 | 100.36
603.43 | 75 | 5.2273 | 100.15
605.02 | 75 | 5.2028 | 99.946
606.61 | 75 | 5.1786 | 99.741
608.2 | 75 | 5.1548 | 99.537
609.79 | 75 | 5.1312 | 99.335
611.38 | 75 | 5.1079 | 99.134
612.97 | 75 | 5.0849 | 98.934
614.56 | 75 | 5.0622 | 98.736
616.15 | 75 | 5.0398 | 98.54
617.74 | 75 | 5.0176 | 98.346
619.33 | 75 | 4.9957 | 98.153
620.92 | 75 | 4.974 | 97.961
622.51 | 75 | 4.9525 | 97.772
624.11 | 75 | 4.9313 | 97.584
625.7 | 75 | 4.9104 | 97.398
627.29 | 75 | 4.8896 | 97.215
628.88 | 75 | 4.8691 | 97.033
630.48 | 75 | 4.8488 | 96.853
632.07 | 75 | 4.8287 | 96.676
633.66 | 75 | 4.8088 | 96.501
635.25 | 75 | 4.7891 | 96.329
636.85 | 75 | 4.7695 | 96.159
638.44 | 75 | 4.7502 | 95.993
640.04 | 75 | 4.7309 | 95.831
641.63 | 75 | 4.7118 | 95.672
643.22 | 75 | 4.6927 | 95.518
644.82 | 75 | 4.6736 | 95.369
646.41 | 75 | 4.6543 | 95.226
648.01 | 75 | 4.6347 | 95.086
649.6 | 75 | 4.6147 | 94.951
651.2 | 75 | 4.594 | 94.817
652.79 | 75 | 4.5727 | 94.681
654.39 | 75 | 4.5508 | 94.535
655.98 | 75 | 4.5287 | 94.377
657.58 | 75 | 4.5072 | 94.206
659.18 | 75 | 4.4869 | 94.026
660.77 | 75 | 4.4679 | 93.85
662.37 | 75 | 4.4499 | 93.687
663.97 | 75 | 4.432 | 93.541
665.56 | 75 | 4.4136 | 93.41
667.16 | 75 | 4.3942 | 93.289
668.76 | 75 | 4.3736 | 93.17
670.35 | 75 | 4.3519 | 93.047
671.95 | 75 | 4.3294 | 92.917
673.55 | 75 | 4.3063 | 92.775
675.15 | 75 | 4.2828 | 92.622
676.75 | 75 | 4.2592 | 92.455
678.34 | 75 | 4.2356 | 92.275
679.94 | 75 | 4.2124 | 92.082
681.54 | 75 | 4.1895 | 91.879
683.14 | 75 | 4.1672 | 91.665
684.74 | 75 | 4.1455 | 91.442
686.34 | 75 | 4.1244 | 91.211
687.94 | 75 | 4.104 | 90.974
689.54 | 75 | 4.0842 | 90.732
691.14 | 75 | 4.0652 | 90.486
692.74 | 75 | 4.0469 | 90.236
694.34 | 75 | 4.0293 | 89.985
695.94 | 75 | 4.0123 | 89.732
697.54 | 75 | 3.996 | 89.478
699.14 | 75 | 3.9803 | 89.224
700.74 | 75 | 3.9651 | 88.971
702.34 | 75 | 3.9506 | 88.719
703.94 | 75 | 3.9366 | 88.469
705.54 | 75 | 3.9232 | 88.221
707.14 | 75 | 3.9102 | 87.975
708.74 | 75 | 3.8978 | 87.733
710.34 | 75 | 3.8858 | 87.494
711.94 | 75 | 3.8742 | 87.258
713.54 | 75 | 3.863 | 87.026
715.14 | 75 | 3.8521 | 86.799
716.74 | 75 | 3.8416 | 86.576
718.35 | 75 | 3.8315 | 86.358
719.95 | 75 | 3.8216 | 86.144
721.55 | 75 | 3.812 | 85.936
723.15 | 75 | 3.8026 | 85.732
724.75 | 75 | 3.7935 | 85.534
726.35 | 75 | 3.7845 | 85.342
727.95 | 75 | 3.7758 | 85.155
729.56 | 75 | 3.7671 | 84.974
731.16 | 75 | 3.7586 | 84.798
732.76 | 75 | 3.7502 | 84.628
734.36 | 75 | 3.7418 | 84.463
735.96 | 75 | 3.7335 | 84.305
737.56 | 75 | 3.7253 | 84.152
739.16 | 75 | 3.717 | 84.005
740.77 | 75 | 3.7087 | 83.863
742.37 | 75 | 3.7004 | 83.727
743.97 | 75 | 3.6921 | 83.597
745.57 | 75 | 3.6836 | 83.472
747.17 | 75 | 3.6751 | 83.352
748.77 | 75 | 3.6665 | 83.238
750.37 | 75 | 3.6577 | 83.129
751.97 | 75 | 3.6488 | 83.025
753.57 | 75 | 3.6397 | 82.926
755.17 | 75 | 3.6304 | 82.831
756.77 | 75 | 3.621 | 82.741
758.37 | 75 | 3.6113 | 82.656
759.97 | 75 | 3.6014 | 82.575
761.57 | 75 | 3.5912 | 82.498
763.17 | 75 | 3.5808 | 82.425
764.77 | 75 | 3.5701 | 82.356
766.37 | 75 | 3.5592 | 82.291
767.97 | 75 | 3.5479 | 82.228
769.57 | 75 | 3.5363 | 82.169
771.16 | 75 | 3.5244 | 82.113
772.76 | 75 | 3.5122 | 82.059
774.36 | 75 | 3.4997 | 82.007
775.96 | 75 | 3.4867 | 81.958
777.55 | 75 | 3.4735 | 81.911
779.15 | 75 | 3.4598 | 81.865
780.75 | 75 | 3.4458 | 81.82
782.34 | 75 | 3.4314 | 81.777
783.94 | 75 | 3.4166 | 81.734
785.53 | 75 | 3.4014 | 81.691
787.13 | 75 | 3.3857 | 81.648
788.72 | 75 | 3.3697 | 81.606
790.32 | 75 | 3.3532 | 81.562
791.91 | 75 | 3.3363 | 81.517
793.5 | 75 | 3.319 | 81.471
795.1 | 75 | 3.3012 | 81.423
796.69 | 75 | 3.283 | 81.373
798.28 | 75 | 3.2643 | 81.32
799.87 | 75 | 3.2451 | 81.264
801.46 | 75 | 3.2256 | 81.204
803.05 | 75 | 3.2055 | 81.139
804.64 | 75 | 3.185 | 81.07
806.23 | 75 | 3.1639 | 80.995
807.82 | 75 | 3.1425 | 80.914
809.41 | 75 | 3.1205 | 80.826
810.99 | 75 | 3.098 | 80.73
812.58 | 75 | 3.0751 | 80.626
814.16 | 75 | 3.0517 | 80.513
815.75 | 75 | 3.0277 | 80.39
817.33 | 75 | 3.0033 | 80.257
818.92 | 75 | 2.9783 | 80.113
820.5 | 75 | 2.9528 | 79.957
822.08 | 75 | 2.9265 | 79.789
823.66 | 75 | 2.8994 | 79.607
825.24 | 75 | 2.8711 | 79.406
826.82 | 75 | 2.8416 | 79.18
828.4 | 75 | 2.8106 | 78.916
829.98 | 75 | 2.7782 | 78.597
831.55 | 75 | 2.745 | 78.203
833.13 | 75 | 2.7119 | 77.718
834.7 | 75 | 2.6802 | 77.133
836.28 | 75 | 2.6514 | 76.45
837.85 | 75 | 2.6267 | 75.689
839.42 | 75 | 2.6069 | 74.877
840.99 | 75 | 2.5923 | 74.049
842.56 | 75 | 2.5823 | 73.236
844.13 | 75 | 2.5761 | 72.461
845.7 | 75 | 2.5727 | 71.736
847.26 | 75 | 2.5711 | 71.064
848.83 | 75 | 2.5707 | 70.441
850.39 | 75 | 2.5709 | 69.861
851.95 | 75 | 2.5714 | 69.317
853.52 | 75 | 2.5721 | 68.802
855.08 | 75 | 2.5728 | 68.311
856.63 | 75 | 2.5736 | 67.841
858.19 | 75 | 2.5743 | 67.388
859.75 | 75 | 2.5751 | 66.949
861.3 | 75 | 2.5759 | 66.525
862.86 | 75 | 2.5768 | 66.112
864.41 | 75 | 2.5777 | 65.71
865.96 | 75 | 2.5786 | 65.318
867.51 | 75 | 2.5795 | 64.936
869.05 | 75 | 2.5804 | 64.562
870.6 | 75 | 2.5814 | 64.196
872.14 | 75 | 2.5824 | 63.838
873.69 | 75 | 2.5835 | 63.487
875.23 | 75 | 2.5845 | 63.143
876.77 | 75 | 2.5856 | 62.805
878.3 | 75 | 2.5868 | 62.474
879.84 | 75 | 2.5879 | 62.148
881.37 | 75 | 2.5891 | 61.828
882.91 | 75 | 2.5903 | 61.513
884.44 | 75 | 2.5915 | 61.203
885.97 | 75 | 2.5928 | 60.899
887.49 | 75 | 2.5941 | 60.599
889.02 | 75 | 2.5953 | 60.304
890.54 | 75 | 2.5967 | 60.013
892.06 | 75 | 2.598 | 59.726
893.58 | 75 | 2.5993 | 59.444
895.1 | 75 | 2.6007 | 59.166
896.61 | 75 | 2.6021 | 58.892
898.13 | 75 | 2.6035 | 58.621
899.64 | 75 | 2.6049 | 58.354
901.14 | 75 | 2.6063 | 58.091
902.65 | 75 | 2.6078 | 57.831
904.15 | 75 | 2.6092 | 57.575
905.66 | 75 | 2.6107 | 57.322
907.15 | 75 | 2.6122 | 57.073
908.65 | 75 | 2.6137 | 56.826
910.15 | 75 | 2.6152 | 56.583
911.64 | 75 | 2.6167 | 56.343
913.13 | 75 | 2.6182 | 56.105
914.62 | 75 | 2.6198 | 55.871
916.1 | 75 | 2.6213 | 55.639
917.58 | 75 | 2.6228 | 55.41
919.06 | 75 | 2.6244 | 55.184
920.54 | 75 | 2.626 | 54.961
922.01 | 75 | 2.6276 | 54.74
923.48 | 75 | 2.6291 | 54.522
924.95 | 75 | 2.6307 | 54.306
926.42 | 75 | 2.6323 | 54.092
927.88 | 75 | 2.6339 | 53.882
929.34 | 75 | 2.6355 | 53.673
930.8 | 75 | 2.6371 | 53.467
932.25 | 75 | 2.6387 | 53.263
933.7 | 75 | 2.6403 | 53.062
935.15 | 75 | 2.6419 | 52.862
936.59 | 75 | 2.6435 | 52.665
938.03 | 75 | 2.6452 | 52.47
939.47 | 75 | 2.6468 | 52.277
940.91 | 75 | 2.6484 | 52.086
942.34 | 75 | 2.65 | 51.897
943.77 | 75 | 2.6516 | 51.71
945.19 | 75 | 2.6533 | 51.526
946.61 | 75 | 2.6549 | 51.343
948.03 | 75 | 2.6565 | 51.162
949.45 | 75 | 2.6581 | 50.983
950.86 | 75 | 2.6598 | 50.806
952.26 | 75 | 2.6614 | 50.63
953.67 | 75 | 2.663 | 50.457
955.07 | 75 | 2.6646 | 50.285
956.46 | 75 | 2.6662 | 50.115
957.86 | 75 | 2.6679 | 49.947
959.25 | 75 | 2.6695 | 49.781
960.63 | 75 | 2.6711 | 49.616
962.01 | 75 | 2.6727 | 49.453
963.39 | 75 | 2.6743 | 49.292
964.76 | 75 | 2.6759 | 49.132
966.13 | 75 | 2.6775 | 48.974
967.49 | 75 | 2.6791 | 48.818
968.85 | 75 | 2.6807 | 48.663
970.21 | 75 | 2.6823 | 48.51
971.56 | 75 | 2.6839 | 48.358
972.91 | 75 | 2.6855 | 48.208
974.25 | 75 | 2.6871 | 48.059
975.59 | 75 | 2.6886 | 47.912
976.92 | 75 | 2.6902 | 47.766
978.25 | 75 | 2.6918 | 47.622
979.58 | 75 | 2.6933 | 47.479
980.89 | 75 | 2.6949 | 47.338
982.21 | 75 | 2.6965 | 47.198
983.52 | 75 | 2.698 | 47.059
984.83 | 75 | 2.6995 | 46.922
986.13 | 75 | 2.7011 | 46.787
987.42 | 75 | 2.7026 | 46.652
988.71 | 75 | 2.7041 | 46.52
990 | 75 | 2.7057 | 46.388