## גיליון1
nm | n | k | α | E[ev]
250.06 | 2.9156065 | 4.56226126 | 2291530.1 | 4.95881
251.65 | 3.12092927 | 4.57295608 | 2282389.4 | 4.927479
253.25 | 3.33297049 | 4.54890515 | 2256041.4 | 4.896347
254.84 | 3.5431559 | 4.4870767 | 2211492.8 | 4.865798
256.44 | 3.74000981 | 4.38677316 | 2148567.7 | 4.835439
258.04 | 3.91046242 | 4.25243405 | 2069856.3 | 4.805457
259.63 | 4.04321209 | 4.09495337 | 1980996.6 | 4.776027
261.23 | 4.13260319 | 3.9304938 | 1889790.7 | 4.746775
262.83 | 4.18132422 | 3.77695167 | 1804912.4 | 4.717878
264.43 | 4.20074008 | 3.64926057 | 1733340.1 | 4.689332
266.03 | 4.20862375 | 3.55492242 | 1678375.6 | 4.661128
267.63 | 4.22457424 | 3.49100575 | 1638345.2 | 4.633262
269.22 | 4.26372702 | 3.44389991 | 1606692.8 | 4.605899
270.82 | 4.33052029 | 3.39332287 | 1573744.0 | 4.578687
272.42 | 4.41611195 | 3.32045872 | 1530906.7 | 4.551795
274.02 | 4.50236666 | 3.2163111 | 1474230.6 | 4.525217
275.62 | 4.57067437 | 3.08485837 | 1405769.6 | 4.498948
277.22 | 4.60992405 | 2.93918357 | 1331655.2 | 4.472982
278.82 | 4.61900896 | 2.79401541 | 1258619.7 | 4.447314
280.42 | 4.60388333 | 2.65985816 | 1191349.4 | 4.421939
282.02 | 4.57269269 | 2.54132491 | 1131800.6 | 4.396851
283.62 | 4.53232955 | 2.43868383 | 1079961.5 | 4.372047
285.22 | 4.4873693 | 2.35022381 | 1034948.8 | 4.347521
286.82 | 4.44047469 | 2.27385087 | 995731.4 | 4.323269
288.42 | 4.3931445 | 2.20773904 | 961417.5 | 4.299286
290.03 | 4.34626819 | 2.15043597 | 931264.9 | 4.27542
291.63 | 4.30042025 | 2.10078304 | 904770.9 | 4.251963
293.23 | 4.25600159 | 2.0578303 | 881436 | 4.228762
294.83 | 4.21329982 | 2.02077108 | 860865.1 | 4.205814
296.43 | 4.17251784 | 1.98890237 | 842715.4 | 4.183112
298.03 | 4.13379357 | 1.96160441 | 826687 | 4.160655
299.63 | 4.09721041 | 1.93832571 | 812514.5 | 4.138437
301.23 | 4.06280586 | 1.91857397 | 799963.1 | 4.116456
302.84 | 4.03058212 | 1.90191146 | 788799.6 | 4.094571
304.44 | 4.00051244 | 1.8879493 | 778893.8 | 4.073052
306.04 | 3.97254691 | 1.87634272 | 770058.3 | 4.051758
307.64 | 3.94662016 | 1.86678764 | 762152.3 | 4.030685
309.24 | 3.92265319 | 1.85901554 | 755052.2 | 4.009831
310.84 | 3.90055818 | 1.85279038 | 748650.3 | 3.989191
312.44 | 3.88024089 | 1.84790556 | 742852.8 | 3.968762
314.05 | 3.86160153 | 1.84418093 | 737554.9 | 3.948416
315.65 | 3.84453756 | 1.84146185 | 732734.4 | 3.928402
317.25 | 3.8289438 | 1.83961879 | 728309.3 | 3.908589
318.85 | 3.81471571 | 1.83854573 | 724231.9 | 3.888976
320.45 | 3.80175144 | 1.83815888 | 720464.2 | 3.869558
322.05 | 3.78995517 | 1.83839508 | 716976.9 | 3.850334
323.65 | 3.77923946 | 1.83920963 | 713748.6 | 3.831299
325.25 | 3.76952627 | 1.84057384 | 710764.3 | 3.812452
326.85 | 3.76074972 | 1.84247218 | 708014.4 | 3.793789
328.45 | 3.75285617 | 1.84489946 | 705493.6 | 3.775308
330.05 | 3.74580476 | 1.84785801 | 703199.4 | 3.757007
331.66 | 3.7395678 | 1.85135473 | 701110 | 3.738769
333.26 | 3.7341295 | 1.85539885 | 699268.1 | 3.720819
334.86 | 3.72948541 | 1.85999963 | 697652.6 | 3.70304
336.46 | 3.72564118 | 1.86516468 | 696263.1 | 3.685431
338.06 | 3.72261118 | 1.87089877 | 695098.2 | 3.667988
339.66 | 3.72041732 | 1.87720289 | 694155 | 3.65071
341.26 | 3.71908799 | 1.88407386 | 693429.3 | 3.633593
342.86 | 3.71865728 | 1.8915033 | 692914.9 | 3.616637
344.46 | 3.7191642 | 1.89947775 | 692604.1 | 3.599837
346.05 | 3.72065204 | 1.90797745 | 692506.8 | 3.583297
347.65 | 3.72316786 | 1.91697667 | 692570.9 | 3.566806
349.25 | 3.72676177 | 1.92644186 | 692802 | 3.550465
350.85 | 3.73148611 | 1.93633122 | 693182.8 | 3.534274
352.45 | 3.73739453 | 1.94659388 | 693693.3 | 3.51823
354.05 | 3.74454043 | 1.95716843 | 694309.7 | 3.50233
355.65 | 3.75297487 | 1.96798184 | 695005 | 3.486574
357.25 | 3.76274448 | 1.97894875 | 695748 | 3.470959
358.84 | 3.77388849 | 1.98997055 | 696523 | 3.455579
360.44 | 3.78643463 | 2.00093519 | 697251.9 | 3.44024
362.04 | 3.80039427 | 2.01171773 | 697911.1 | 3.425036
363.64 | 3.8157562 | 2.0221819 | 698454.6 | 3.409966
365.24 | 3.83247867 | 2.03218398 | 698834.5 | 3.395028
366.83 | 3.85047889 | 2.04158041 | 699022.7 | 3.380312
368.43 | 3.86962207 | 2.05024416 | 698940.5 | 3.365633
370.03 | 3.88971374 | 2.05809383 | 698582.8 | 3.35108
371.62 | 3.9105077 | 2.06513898 | 697975 | 3.336742
373.22 | 3.93174959 | 2.07153292 | 697134.5 | 3.322437
374.82 | 3.95327253 | 2.07760404 | 696193 | 3.308255
376.41 | 3.97512296 | 2.08381641 | 695325.2 | 3.29428
378.01 | 3.99766596 | 2.09063186 | 694646.6 | 3.280336
379.6 | 4.02158318 | 2.09829831 | 694273.6 | 3.266596
381.2 | 4.04771749 | 2.1066574 | 694113.8 | 3.252886
382.79 | 4.07680904 | 2.11508737 | 693996.6 | 3.239374
384.39 | 4.10924326 | 2.12262758 | 693571.7 | 3.22589
385.99 | 4.1449337 | 2.12822823 | 692519.1 | 3.212518
387.58 | 4.183376 | 2.13099964 | 690576.3 | 3.199339
389.17 | 4.22381676 | 2.13036061 | 687548.6 | 3.186268
390.77 | 4.26543722 | 2.12605948 | 683351 | 3.173222
392.36 | 4.30748723 | 2.11810903 | 678036.7 | 3.160363
393.96 | 4.34934335 | 2.10669441 | 671643.9 | 3.147528
395.55 | 4.39051644 | 2.09209525 | 664308.3 | 3.134875
397.14 | 4.43063367 | 2.07463579 | 656126.9 | 3.122325
398.74 | 4.46941826 | 2.05465819 | 647201.4 | 3.109796
400.33 | 4.50667009 | 2.03251222 | 637682.7 | 3.097445
401.92 | 4.54225601 | 2.008551 | 627672.1875 | 3.085191
403.52 | 4.57610537 | 1.98312952 | 617270.7 | 3.072958
405.11 | 4.60812968 | 1.95663735 | 606634.4 | 3.060897
406.7 | 4.63854635 | 1.92935869 | 595838.3 | 3.04893
408.29 | 4.66741167 | 1.90167206 | 585000.9 | 3.037057
409.89 | 4.6949475 | 1.87390278 | 574208.2 | 3.025202
411.48 | 4.72147815 | 1.84633864 | 563575.7 | 3.013512
413.07 | 4.74744479 | 1.81919864 | 553154.1 | 3.001913
414.66 | 4.7734183 | 1.79257513 | 542968.8 | 2.990402
416.25 | 4.80007858 | 1.76636433 | 532985.8 | 2.978979
417.84 | 4.82816181 | 1.74017074 | 523084.1 | 2.967643
419.43 | 4.85833263 | 1.71323808 | 513036 | 2.956393
421.02 | 4.89100236 | 1.68443172 | 502504.9 | 2.945228
422.61 | 4.92612194 | 1.65232738 | 491072.9 | 2.934147
424.2 | 4.96300997 | 1.61543396 | 478308.6 | 2.923149
425.79 | 5.00030568 | 1.57250328 | 463858.7 | 2.912234
427.38 | 5.03614752 | 1.52283864 | 447537.4 | 2.901399
428.97 | 5.06840197 | 1.46652729 | 429390.9 | 2.890645
430.56 | 5.09507776 | 1.40447636 | 409704.2 | 2.87997
432.15 | 5.11466017 | 1.33825973 | 388951.6 | 2.869374
433.74 | 5.12632297 | 1.26983949 | 367713 | 2.858856
435.33 | 5.12997762 | 1.2012289 | 346574.7 | 2.848414
436.92 | 5.12616663 | 1.13420734 | 326047 | 2.838048
438.51 | 5.11586452 | 1.07014672 | 306516.2 | 2.827758
440.1 | 5.10025424 | 1.0099425 | 288227.2 | 2.817541
441.69 | 5.08053709 | 0.95405625 | 271297.7 | 2.807399
443.27 | 5.05780471 | 0.902607722 | 255752.8 | 2.797392
444.86 | 5.03297309 | 0.855479007 | 241532.5 | 2.787394
446.45 | 5.00677085 | 0.812416861 | 228557.6 | 2.777467
448.04 | 4.97975608 | 0.773104636 | 216726.1 | 2.76761
449.62 | 4.95234179 | 0.737204347 | 205935.8 | 2.757884
451.21 | 4.92483077 | 0.704391261 | 196076.2 | 2.748166
452.8 | 4.89743133 | 0.674358738 | 187057.1 | 2.738516
454.39 | 4.87026371 | 0.646830942 | 178793.5 | 2.728933
455.97 | 4.84332191 | 0.621646144 | 171236.6 | 2.719477
457.56 | 4.81681711 | 0.598944337 | 164409.9 | 2.710027
459.15 | 4.79128825 | 0.578361924 | 158210.3 | 2.700642
460.73 | 4.76669026 | 0.559385861 | 152494.7 | 2.691381
462.32 | 4.74292333 | 0.541817783 | 147197.4 | 2.682125
463.91 | 4.71995366 | 0.525508906 | 142277.4 | 2.672932
465.49 | 4.69775555 | 0.510324013 | 137697.3 | 2.66386
467.08 | 4.67630138 | 0.496141671 | 133414.8 | 2.654791
468.66 | 4.65555244 | 0.482856031 | 129404.5 | 2.645841
470.25 | 4.63549429 | 0.470370355 | 125632.1 | 2.636895
471.84 | 4.61608334 | 0.458603323 | 122076.5 | 2.628009
473.42 | 4.59728418 | 0.447483766 | 118719 | 2.619239
475.01 | 4.57906195 | 0.436950973 | 115536.6 | 2.610471
476.59 | 4.56138097 | 0.426952395 | 112518.6 | 2.601817
478.18 | 4.54420884 | 0.417444517 | 109647.1 | 2.593166
479.76 | 4.52751528 | 0.408390786 | 106915.7 | 2.584626
481.35 | 4.51127116 | 0.399759697 | 104310.4 | 2.576088
482.93 | 4.49545176 | 0.391525447 | 101827.6 | 2.56766
484.52 | 4.4800348 | 0.383665805 | 99456.01 | 2.559234
486.1 | 4.46500045 | 0.37616129 | 97193.7 | 2.550915
487.69 | 4.4503325 | 0.368995093 | 95031.24 | 2.542599
489.27 | 4.43601647 | 0.362151492 | 92967.54 | 2.534388
490.86 | 4.42204068 | 0.35561628 | 90994.18 | 2.526179
492.44 | 4.40839419 | 0.34937554 | 89110.49 | 2.518073
494.03 | 4.39506787 | 0.343416016 | 87308.57 | 2.509969
495.61 | 4.38205364 | 0.337724745 | 85587.92 | 2.501967
497.19 | 4.36934456 | 0.33228913 | 83942.79 | 2.494016
498.78 | 4.35693307 | 0.327096258 | 82367.56 | 2.486066
500.36 | 4.34481348 | 0.322134053 | 80861.85 | 2.478216
501.95 | 4.33297882 | 0.317390026 | 79418.64 | 2.470366
503.53 | 4.32142332 | 0.312852402 | 78037.58 | 2.462614
505.12 | 4.31014054 | 0.308509415 | 76712.03 | 2.454862
506.7 | 4.29912503 | 0.304350035 | 75441.81 | 2.447207
508.28 | 4.2883699 | 0.300363088 | 74222.09 | 2.4396
509.87 | 4.27786893 | 0.296538081 | 73048.39 | 2.431992
511.45 | 4.26761578 | 0.29286496 | 71920.69 | 2.424479
513.04 | 4.25760438 | 0.289334239 | 70833.43 | 2.416966
514.62 | 4.24782796 | 0.285936686 | 69786.73 | 2.409545
516.2 | 4.23828031 | 0.282663769 | 68776.77 | 2.40217
517.79 | 4.22895436 | 0.279507144 | 67799.88 | 2.394793
519.37 | 4.21984389 | 0.276459264 | 66856.54 | 2.387508
520.96 | 4.21094242 | 0.273512962 | 65942.16 | 2.380221
522.54 | 4.20224352 | 0.270661547 | 65057.39 | 2.373024
524.12 | 4.19374082 | 0.267898792 | 64199.21 | 2.36587
525.71 | 4.18542779 | 0.265218841 | 63364.76 | 2.358715
527.29 | 4.17729852 | 0.262616432 | 62555 | 2.351647
528.88 | 4.16934673 | 0.260086555 | 61766.13 | 2.344577
530.46 | 4.16156674 | 0.257624751 | 60999.26 | 2.337594
532.05 | 4.15395258 | 0.255226779 | 60250.89 | 2.330608
533.63 | 4.14649867 | 0.252888827 | 59522.21 | 2.323707
535.21 | 4.13919981 | 0.250607479 | 58811.12 | 2.316848
536.8 | 4.13205034 | 0.248379413 | 58115.6 | 2.309985
538.38 | 4.12504563 | 0.246201871 | 57437.04 | 2.303206
539.97 | 4.11818043 | 0.244072088 | 56772.51 | 2.296424
541.55 | 4.11145048 | 0.241987804 | 56123.48 | 2.289724
543.14 | 4.10485091 | 0.239946717 | 55487.18 | 2.283021
544.72 | 4.09837766 | 0.237946913 | 54865.13 | 2.276399
546.31 | 4.09202646 | 0.235986532 | 54254.74 | 2.269774
547.89 | 4.08579364 | 0.234063986 | 53657.55 | 2.263228
549.48 | 4.07967528 | 0.232177712 | 53071.12 | 2.256679
551.06 | 4.07366803 | 0.23032639 | 52497 | 2.250209
552.65 | 4.06776836 | 0.228508701 | 51932.86 | 2.243735
554.23 | 4.06197321 | 0.22672354 | 51380.25 | 2.237338
555.82 | 4.0562792 | 0.224969728 | 50836.96 | 2.230938
557.4 | 4.05068377 | 0.223246388 | 50304.53 | 2.224614
558.99 | 4.0451838 | 0.221552496 | 49780.84 | 2.218287
560.57 | 4.03977701 | 0.219887308 | 49267.43 | 2.212034
562.16 | 4.03446072 | 0.218249973 | 48762.27 | 2.205778
563.74 | 4.02923239 | 0.216639699 | 48266.84 | 2.199596
565.33 | 4.02408993 | 0.215055832 | 47779.2 | 2.193409
566.91 | 4.01903117 | 0.213497706 | 47300.83 | 2.187296
568.5 | 4.01405391 | 0.211964645 | 46829.83 | 2.181179
570.09 | 4.00915633 | 0.210456093 | 46366.86 | 2.175095
571.67 | 4.00433639 | 0.208971427 | 45912.52 | 2.169084
573.26 | 3.99959248 | 0.207510137 | 45465.01 | 2.163067
574.85 | 3.99492275 | 0.206071642 | 45024.96 | 2.157084
576.43 | 3.99032573 | 0.204655463 | 44592.97 | 2.151172
578.02 | 3.98579958 | 0.203261008 | 44167.3 | 2.145254
579.61 | 3.98134313 | 0.201887869 | 43748.58 | 2.13937
581.19 | 3.9769548 | 0.200535518 | 43337.4 | 2.133554
582.78 | 3.97263326 | 0.199203479 | 42932.08 | 2.127733
584.37 | 3.9683772 | 0.197891287 | 42533.23 | 2.121943
585.96 | 3.96418539 | 0.19659848 | 42140.71 | 2.116185
587.54 | 3.96005663 | 0.195324603 | 41755.06 | 2.110495
589.13 | 3.95598965 | 0.194069168 | 41374.72 | 2.104799
590.72 | 3.95198359 | 0.192831807 | 41000.26 | 2.099133
592.31 | 3.94803715 | 0.191612003 | 40631.54 | 2.093498
593.9 | 3.94414932 | 0.190409319 | 40268.41 | 2.087894
595.48 | 3.94031933 | 0.189223397 | 39911.43 | 2.082354
597.07 | 3.93654599 | 0.188053732 | 39559.09 | 2.076808
598.66 | 3.93282837 | 0.186899898 | 39211.95 | 2.071293
600.25 | 3.92916573 | 0.185761504 | 38869.88 | 2.065806
601.84 | 3.92555708 | 0.184638095 | 38532.74 | 2.060348
603.43 | 3.92200172 | 0.183529284 | 38200.42 | 2.054919
605.02 | 3.91849873 | 0.182434621 | 37872.78 | 2.049519
606.61 | 3.91504745 | 0.181353724 | 37549.71 | 2.044147
608.2 | 3.91164693 | 0.180286115 | 37231.07 | 2.038803
609.79 | 3.90829664 | 0.179231451 | 36916.76 | 2.033487
611.38 | 3.90499588 | 0.178189324 | 36606.66 | 2.028199
612.97 | 3.90174378 | 0.177159267 | 36300.64 | 2.022938
614.56 | 3.89853981 | 0.176140909 | 35998.6 | 2.017704
616.15 | 3.89538346 | 0.17513388 | 35700.42 | 2.012497
617.74 | 3.89227393 | 0.174137724 | 35405.99 | 2.007317
619.33 | 3.8892108 | 0.173152108 | 35115.21 | 2.002164
620.92 | 3.88619341 | 0.172176613 | 34827.97 | 1.997037
622.51 | 3.88322121 | 0.17121085 | 34544.16 | 1.991936
624.11 | 3.88029355 | 0.170254408 | 34263.12 | 1.986829
625.7 | 3.8774101 | 0.169306965 | 33985.86 | 1.98178
627.29 | 3.87457026 | 0.168368112 | 33711.74 | 1.976757
628.88 | 3.87177344 | 0.167437449 | 33440.63 | 1.971759
630.48 | 3.86901935 | 0.166514662 | 33171.93 | 1.966755
632.07 | 3.86630733 | 0.165599328 | 32906.6 | 1.961808
633.66 | 3.86363707 | 0.164691141 | 32644.02 | 1.956885
635.25 | 3.86100795 | 0.163789686 | 32384.08 | 1.951987
636.85 | 3.85841955 | 0.162894637 | 32126.19 | 1.947083
638.44 | 3.85587136 | 0.162005648 | 31871.29 | 1.942234
640.04 | 3.85336279 | 0.161122377 | 31618.29 | 1.937379
641.63 | 3.85089307 | 0.160244465 | 31368.09 | 1.932578
643.22 | 3.84846151 | 0.159371643 | 31120.11 | 1.927801
644.82 | 3.84606688 | 0.158503581 | 30873.81 | 1.923017
646.41 | 3.84370742 | 0.15763997 | 30630.06 | 1.918287
648.01 | 3.8413806 | 0.156780605 | 30387.87 | 1.913551
649.6 | 3.83908196 | 0.155925419 | 30148.14 | 1.908867
651.2 | 3.83680266 | 0.155075082 | 29910.06 | 1.904177
652.79 | 3.83452501 | 0.154235097 | 29675.59 | 1.899539
654.39 | 3.83221762 | 0.153430642 | 29448.63 | 1.894894
655.98 | 3.82985072 | 0.152738113 | 29244.65 | 1.890302
657.58 | 3.82746213 | 0.152304273 | 29090.63 | 1.885702
659.18 | 3.82525611 | 0.152279442 | 29015.29 | 1.881125
660.77 | 3.82362333 | 0.152626842 | 29011.5 | 1.876599
662.37 | 3.82292196 | 0.152907421 | 28994.63 | 1.872065
663.97 | 3.82300865 | 0.15239729 | 28828.26 | 1.867554
665.56 | 3.82313642 | 0.150758048 | 28450.04 | 1.863093
667.16 | 3.82266475 | 0.148375598 | 27933.29 | 1.858625
668.76 | 3.82153255 | 0.145798887 | 27382.53 | 1.854178
670.35 | 3.81994969 | 0.14328831 | 26847.19 | 1.84978
671.95 | 3.8180828 | 0.140898316 | 26336.53 | 1.845375
673.55 | 3.81602219 | 0.138629643 | 25850.91 | 1.840992
675.15 | 3.81382001 | 0.136476848 | 25389.16 | 1.836629
676.75 | 3.81151101 | 0.134434698 | 24950.13 | 1.832287
678.34 | 3.8091206 | 0.132498485 | 24533.14 | 1.827992
679.94 | 3.80666844 | 0.130663875 | 24136.52 | 1.82369
681.54 | 3.80417018 | 0.128926704 | 23759.71 | 1.819409
683.14 | 3.8016386 | 0.127282943 | 23401.85 | 1.815148
684.74 | 3.79908457 | 0.125728811 | 23062.09 | 1.810906
686.34 | 3.79651721 | 0.124260603 | 22739.65 | 1.806685
687.94 | 3.79394435 | 0.122874722 | 22433.74 | 1.802483
689.54 | 3.7913728 | 0.121567666 | 22143.6 | 1.7983
691.14 | 3.78880851 | 0.120336019 | 21868.51 | 1.794137
692.74 | 3.78625673 | 0.119176445 | 21607.76 | 1.789993
694.34 | 3.78372216 | 0.118085713 | 21360.67 | 1.785869
695.94 | 3.78120887 | 0.11706059 | 21126.55 | 1.781763
697.54 | 3.77872052 | 0.116097943 | 20904.75 | 1.777676
699.14 | 3.77626047 | 0.11519473 | 20694.65 | 1.773608
700.74 | 3.77383159 | 0.114347906 | 20495.61 | 1.769558
702.34 | 3.77143656 | 0.113554538 | 20307.04 | 1.765527
703.94 | 3.76907774 | 0.112811715 | 20128.35 | 1.761514
705.54 | 3.76675722 | 0.112116583 | 19958.96 | 1.757519
707.14 | 3.76447687 | 0.111466335 | 19798.3 | 1.753542
708.74 | 3.76223835 | 0.110858214 | 19645.84 | 1.749584
710.34 | 3.76004313 | 0.110289512 | 19501.03 | 1.745643
711.94 | 3.75789259 | 0.109757582 | 19363.36 | 1.74172
713.54 | 3.75578779 | 0.10925979 | 19232.32 | 1.737814
715.14 | 3.75372978 | 0.108793579 | 19107.41 | 1.733926
716.74 | 3.75171936 | 0.108356406 | 18988.15 | 1.730056
718.35 | 3.74975736 | 0.10794581 | 18873.8 | 1.726178
719.95 | 3.74784433 | 0.107559334 | 18764.43 | 1.722342
721.55 | 3.7459807 | 0.107194563 | 18659.33 | 1.718523
723.15 | 3.74416696 | 0.106849158 | 18558.05 | 1.71472
724.75 | 3.7424034 | 0.106520793 | 18460.17 | 1.710935
726.35 | 3.74069018 | 0.106207173 | 18365.28 | 1.707166
727.95 | 3.73902744 | 0.105906061 | 18272.96 | 1.703414
729.56 | 3.7374152 | 0.105615246 | 18182.57 | 1.699655
731.16 | 3.73585339 | 0.105332556 | 18094.22 | 1.695935
732.76 | 3.73434186 | 0.10505585 | 18007.28 | 1.692232
734.36 | 3.73288043 | 0.104783034 | 17921.39 | 1.688545
735.96 | 3.73146877 | 0.104512029 | 17836.17 | 1.684874
737.56 | 3.73010663 | 0.104240804 | 17751.29 | 1.681219
739.16 | 3.72879351 | 0.103967356 | 17666.4 | 1.67758
740.77 | 3.72752889 | 0.103689715 | 17580.93 | 1.673934
742.37 | 3.72631224 | 0.103405949 | 17495.03 | 1.670326
743.97 | 3.7251429 | 0.103114141 | 17408.14 | 1.666734
745.57 | 3.72402018 | 0.102812413 | 17319.96 | 1.663157
747.17 | 3.72294341 | 0.10249894 | 17230.17 | 1.659596
748.77 | 3.72191176 | 0.102171897 | 17138.49 | 1.656049
750.37 | 3.72092437 | 0.101829506 | 17044.64 | 1.652518
751.97 | 3.71998032 | 0.101470015 | 16948.33 | 1.649002
753.57 | 3.71907868 | 0.101091721 | 16849.29 | 1.645501
755.17 | 3.71821843 | 0.100692956 | 16747.27 | 1.642014
756.77 | 3.71739845 | 0.100272049 | 16642 | 1.638543
758.37 | 3.71661766 | 0.0998274121 | 16533.25 | 1.635086
759.97 | 3.71587485 | 0.099357473 | 16420.78 | 1.631643
761.57 | 3.71516877 | 0.0988606776 | 16304.35 | 1.628215
763.17 | 3.71449815 | 0.098335539 | 16183.74 | 1.624802
764.77 | 3.71386167 | 0.0977806106 | 16058.74 | 1.621403
766.37 | 3.71325794 | 0.0971944693 | 15929.15 | 1.618017
767.97 | 3.71268551 | 0.0965757102 | 15794.77 | 1.614646
769.57 | 3.71214292 | 0.0959230243 | 15655.41 | 1.611289
771.16 | 3.71162864 | 0.0952350843 | 15511.08 | 1.607967
772.76 | 3.71114109 | 0.0945106193 | 15361.22 | 1.604638
774.36 | 3.71067868 | 0.0937484436 | 15205.85 | 1.601322
775.96 | 3.71023973 | 0.0929473183 | 15044.83 | 1.598021
777.55 | 3.70982257 | 0.0921061365 | 14878.18 | 1.594753
779.15 | 3.70942544 | 0.0912237822 | 14705.39 | 1.591478
780.75 | 3.70904656 | 0.0902991748 | 14526.51 | 1.588216
782.34 | 3.7086841 | 0.089331268 | 14341.6 | 1.584989
783.94 | 3.7083362 | 0.0883190807 | 14150.16 | 1.581754
785.53 | 3.70800094 | 0.0872616365 | 13952.44 | 1.578552
787.13 | 3.70767636 | 0.0861579903 | 13747.98 | 1.575343
788.72 | 3.70736047 | 0.0850072634 | 13537.01 | 1.572168
790.32 | 3.70705119 | 0.0838085366 | 13319.1 | 1.568985
791.91 | 3.70674644 | 0.08256103 | 13094.5 | 1.565835
793.5 | 3.70644406 | 0.0812638807 | 12862.94 | 1.562697
795.1 | 3.70614183 | 0.0799163295 | 12624.19 | 1.559552
796.69 | 3.70583748 | 0.0785176041 | 12378.48 | 1.55644
798.28 | 3.70552869 | 0.0770670005 | 12125.59 | 1.55334
799.87 | 3.70521306 | 0.0755637497 | 11865.44 | 1.550252
801.46 | 3.70488812 | 0.0740072428 | 11597.97 | 1.547176
803.05 | 3.70455134 | 0.0723967532 | 11323.12 | 1.544113
804.64 | 3.70420009 | 0.0707316702 | 11040.84 | 1.541062
806.23 | 3.70383168 | 0.0690114075 | 10751.07 | 1.538023
807.82 | 3.70344332 | 0.0672352913 | 10453.76 | 1.534995
809.41 | 3.70303212 | 0.0654027708 | 10148.86 | 1.53198
810.99 | 3.70259512 | 0.0635132571 | 9836.453 | 1.528995
812.58 | 3.70212926 | 0.0615662351 | 9516.256 | 1.526004
814.16 | 3.70163139 | 0.0595612085 | 9188.474 | 1.523042
815.75 | 3.70109828 | 0.0574975695 | 8852.828 | 1.520074
817.33 | 3.70052665 | 0.0553748443 | 8509.513 | 1.517135
818.92 | 3.69991325 | 0.0531925041 | 8158.28 | 1.514189
820.5 | 3.69925491 | 0.0509500195 | 7799.296 | 1.511274
822.08 | 3.69854886 | 0.048646979 | 7432.44 | 1.508369
823.66 | 3.69779309 | 0.0462827691 | 7057.664 | 1.505476
825.24 | 3.69698713 | 0.0438559639 | 6674.797 | 1.502593
826.82 | 3.6961335 | 0.0413632429 | 6283.379 | 1.499722
828.4 | 3.69523902 | 0.0387958804 | 5882.137 | 1.496861
829.98 | 3.69431317 | 0.0361315818 | 5467.754 | 1.494012
831.55 | 3.69335968 | 0.0333261999 | 5033.697 | 1.491191
833.13 | 3.69235497 | 0.0303083929 | 4569.196 | 1.488363
834.7 | 3.69121786 | 0.0269949805 | 4062.022 | 1.485564
836.28 | 3.68978964 | 0.0233360391 | 3504.815 | 1.482757
837.85 | 3.68785518 | 0.0193802181 | 2905.24 | 1.479979
839.42 | 3.68521757 | 0.0153160653 | 2291.699 | 1.47721
840.99 | 3.68179957 | 0.0114487917 | 1709.852 | 1.474453
842.56 | 3.67770486 | 0.00810057821 | 1207.549 | 1.471705
844.13 | 3.67319553 | 0.00549227985 | 817.2087 | 1.468968
845.7 | 3.66859273 | 0.00367279894 | 545.4695 | 1.466241
847.26 | 3.66416492 | 0.00253444529 | 375.7127 | 1.463541
848.83 | 3.66006526 | 0.00188860271 | 279.4535 | 1.460834
850.39 | 3.65633354 | 0.00154643121 | 228.4032 | 1.458154
851.95 | 3.65293728 | 0.00136600179 | 201.3849 | 1.455484
853.52 | 3.64981683 | 0.00126103146 | 185.5675 | 1.452807
855.08 | 3.64691384 | 0.00118765816 | 174.4514 | 1.450157
856.63 | 3.6441819 | 0.001126875 | 165.2236 | 1.447533
858.19 | 3.64158828 | 0.00107157651 | 156.8301 | 1.444901
859.75 | 3.63910969 | 0.00101941584 | 148.9254 | 1.44228
861.3 | 3.63672952 | 0.000969681914 | 141.4049 | 1.439684
862.86 | 3.63443496 | 0.000922137469 | 134.2286 | 1.437081
864.41 | 3.63221671 | 0.000876685729 | 127.3837 | 1.434504
865.96 | 3.63006669 | 0.000833244838 | 120.8549 | 1.431937
867.51 | 3.62797865 | 0.000791749285 | 114.6312 | 1.429378
869.05 | 3.62594749 | 0.000752138857 | 108.7033 | 1.426845
870.6 | 3.62396828 | 0.000714343223 | 103.0571 | 1.424305
872.14 | 3.62203765 | 0.000678311178 | 97.68602 | 1.42179
873.69 | 3.62015185 | 0.000643976927 | 92.57689 | 1.419268
875.23 | 3.61830816 | 0.000611287578 | 87.72291 | 1.41677
876.77 | 3.6165041 | 0.00058018877 | 83.11383 | 1.414282
878.3 | 3.61473712 | 0.000550621169 | 78.74077 | 1.411818
879.84 | 3.6130055 | 0.000522535626 | 74.59365 | 1.409347
881.37 | 3.61130716 | 0.000495874299 | 70.66477 | 1.406901
882.91 | 3.60964063 | 0.000470586969 | 66.94422 | 1.404447
884.44 | 3.60800429 | 0.000446619008 | 63.42471 | 1.402017
885.97 | 3.60639696 | 0.000423921104 | 60.0974 | 1.399596
887.49 | 3.60481715 | 0.000402438858 | 56.95424 | 1.397199
889.02 | 3.60326391 | 0.000382124437 | 53.98622 | 1.394794
890.54 | 3.60173616 | 0.000362928032 | 51.18665 | 1.392414
892.06 | 3.60023299 | 0.000344802032 | 48.54733 | 1.390041
893.58 | 3.59875338 | 0.000327697536 | 46.06058 | 1.387677
895.1 | 3.59729656 | 0.000311569076 | 43.71922 | 1.38532
896.61 | 3.59586172 | 0.000296371186 | 41.51662 | 1.382987
898.13 | 3.59444822 | 0.000282060551 | 39.44507 | 1.380646
899.64 | 3.59305532 | 0.000268594057 | 37.49879 | 1.378329
901.14 | 3.59168247 | 0.000255930716 | 35.67137 | 1.376035
902.65 | 3.59032895 | 0.00024402915 | 33.95564 | 1.373733
904.15 | 3.58899424 | 0.000232850959 | 32.34649 | 1.371454
905.66 | 3.58767787 | 0.000222358877 | 30.83748 | 1.369167
907.15 | 3.58637924 | 0.000212515643 | 29.42398 | 1.366918
908.65 | 3.58509799 | 0.000203287238 | 28.09979 | 1.364662
910.15 | 3.58383365 | 0.000194639638 | 26.86012 | 1.362413
911.64 | 3.58258569 | 0.000186539677 | 25.70026 | 1.360186
913.13 | 3.58135381 | 0.000178957095 | 24.61535 | 1.357967
914.62 | 3.58013754 | 0.000171861412 | 23.60083 | 1.355754
916.1 | 3.57893662 | 0.0001652248 | 22.65281 | 1.353564
917.58 | 3.5777506 | 0.000159019381 | 21.76686 | 1.351381
919.06 | 3.57657919 | 0.000153219379 | 20.93917 | 1.349205
920.54 | 3.57542203 | 0.000147799814 | 20.16605 | 1.347035
922.01 | 3.57427886 | 0.000142737301 | 19.44426 | 1.344888
923.48 | 3.57314936 | 0.000138009218 | 18.77026 | 1.342747
924.95 | 3.5720333 | 0.000133594413 | 18.14094 | 1.340613
926.42 | 3.57093035 | 0.000129472545 | 17.55333 | 1.338486
927.88 | 3.56984025 | 0.000125624325 | 17.0048 | 1.33638
929.34 | 3.56876277 | 0.000122031804 | 16.49256 | 1.33428
930.8 | 3.56769764 | 0.000118677767 | 16.0141 | 1.332187
932.25 | 3.56664468 | 0.000115546163 | 15.56728 | 1.330115
933.7 | 3.56560362 | 0.000112621678 | 15.14971 | 1.32805
935.15 | 3.56457423 | 0.000109889912 | 14.75931 | 1.32599
936.59 | 3.5635564 | 0.000107337643 | 14.39435 | 1.323952
938.03 | 3.56254976 | 0.00010495179 | 14.0528 | 1.321919
939.47 | 3.5615543 | 0.0001027209 | 13.733 | 1.319893
940.91 | 3.56056973 | 0.000100633599 | 13.43336 | 1.317873
942.34 | 3.5595959 | 9.86795146e-05 | 13.15252 | 1.315873
943.77 | 3.55863261 | 9.68488529e-05 | 12.88896 | 1.313879
945.19 | 3.55767966 | 9.51324525e-05 | 12.64152 | 1.311906
946.61 | 3.55673699 | 9.3521978e-05 | 12.40887 | 1.309938
948.03 | 3.5558044 | 9.2009423e-05 | 12.18989 | 1.307975
949.45 | 3.55488165 | 9.05872662e-05 | 11.98353 | 1.306019
950.86 | 3.55396869 | 8.92487858e-05 | 11.78896 | 1.304083
952.26 | 3.55306541 | 8.7987623e-05 | 11.60528 | 1.302165
953.67 | 3.55217151 | 8.6797613e-05 | 11.4314 | 1.30024
955.07 | 3.55128701 | 8.56734699e-05 | 11.26681 | 1.298334
956.46 | 3.55041169 | 8.46099639e-05 | 11.11077 | 1.296447
957.86 | 3.54954545 | 8.3602401e-05 | 10.96242 | 1.294552
959.25 | 3.5486882 | 8.26464295e-05 | 10.82136 | 1.292677
960.63 | 3.54783979 | 8.17379566e-05 | 10.68704 | 1.29082
962.01 | 3.54700007 | 8.08732157e-05 | 10.5588 | 1.288968
963.39 | 3.54616901 | 8.00488404e-05 | 10.4362 | 1.287122
964.76 | 3.54534643 | 7.9261552e-05 | 10.31889 | 1.285294
966.13 | 3.54453217 | 7.85083867e-05 | 10.20634 | 1.283471
967.49 | 3.54372628 | 7.77867687e-05 | 10.09831 | 1.281667
968.85 | 3.54292858 | 7.70941218e-05 | 9.994346 | 1.279868
970.21 | 3.54213892 | 7.64281341e-05 | 9.894119 | 1.278074
971.56 | 3.54135731 | 7.57867711e-05 | 9.797458 | 1.276298
972.91 | 3.54058355 | 7.51680268e-05 | 9.703985 | 1.274527
974.25 | 3.53981759 | 7.457015e-05 | 9.61356 | 1.272774
975.59 | 3.53905942 | 7.39915744e-05 | 9.525868 | 1.271026
976.92 | 3.53830881 | 7.34307018e-05 | 9.44079 | 1.269295
978.25 | 3.53756581 | 7.28862668e-05 | 9.358053 | 1.26757
979.58 | 3.53683028 | 7.23569547e-05 | 9.27748 | 1.265849
980.89 | 3.53610216 | 7.18416424e-05 | 9.199105 | 1.264158
982.21 | 3.53538137 | 7.13393016e-05 | 9.122506 | 1.262459
983.52 | 3.53466781 | 7.08489563e-05 | 9.047736 | 1.260778
984.83 | 3.53396141 | 7.03697513e-05 | 8.974585 | 1.259101
986.13 | 3.53326209 | 6.99008705e-05 | 8.903034 | 1.257441
987.42 | 3.53256978 | 6.94416043e-05 | 8.832984 | 1.255798
988.71 | 3.53188441 | 6.89912726e-05 | 8.764252 | 1.254159
990 | 3.53120596 | 6.85493208e-05 | 8.696762 | 1.252525