## גיליון1
nm | n | k | α | E[ev]
250.06 | 3.17745411 | 5.96740365 | 2997304.2 | 4.95881
251.65 | 3.48072794 | 5.63852004 | 2814218.6 | 4.927479
253.25 | 3.65338051 | 5.30216929 | 2629624.7 | 4.896347
254.84 | 3.71808236 | 5.01037771 | 2469406.1 | 4.865798
256.44 | 3.72581053 | 4.79484351 | 2348433.7 | 4.835439
258.04 | 3.73056616 | 4.65835747 | 2267438.0 | 4.805457
259.63 | 3.76863668 | 4.57385831 | 2212674.2 | 4.776027
261.23 | 3.84735002 | 4.49967975 | 2163456.6 | 4.746775
262.83 | 3.95318139 | 4.40691669 | 2105957.2 | 4.717878
264.43 | 4.06331027 | 4.28362441 | 2034652.7 | 4.689332
266.03 | 4.15693855 | 4.13324696 | 1951418.3 | 4.661128
267.63 | 4.22074863 | 3.96549997 | 1861027.5 | 4.633262
269.22 | 4.25429609 | 3.79558476 | 1770765.3 | 4.605899
270.82 | 4.26371315 | 3.63802521 | 1687231.2 | 4.578687
272.42 | 4.25935467 | 3.50338526 | 1615245.5 | 4.551795
274.02 | 4.24851021 | 3.38591599 | 1551970.8 | 4.525217
275.62 | 4.23682601 | 3.28121936 | 1495251.3 | 4.498948
277.22 | 4.22621941 | 3.18435071 | 1442733.0 | 4.472982
278.82 | 4.2160779 | 3.09137051 | 1392569.2 | 4.447314
280.42 | 4.20451997 | 3.00000198 | 1343699.6 | 4.421939
282.02 | 4.18861162 | 2.90600163 | 1294212.5 | 4.396851
283.62 | 4.16727934 | 2.8116438 | 1245125.4 | 4.372047
285.22 | 4.13978294 | 2.72012149 | 1197837.7 | 4.347521
286.82 | 4.10636973 | 2.63806472 | 1155222.5 | 4.323269
288.42 | 4.06695531 | 2.56321859 | 1116220.3 | 4.299286
290.03 | 4.02343998 | 2.4950153 | 1080488.0 | 4.27542
291.63 | 3.97662391 | 2.43456755 | 1048526.2 | 4.251963
293.23 | 3.92761648 | 2.38239944 | 1020459.6 | 4.228762
294.83 | 3.87780675 | 2.33835326 | 996157.7 | 4.205814
296.43 | 3.82838554 | 2.30192017 | 975343.8 | 4.183112
298.03 | 3.77952491 | 2.2683237 | 955948.9 | 4.160655
299.63 | 3.73244082 | 2.23920516 | 938638.2 | 4.138437
301.23 | 3.68764325 | 2.2155148 | 923774.7 | 4.116456
302.84 | 3.64516448 | 2.19986184 | 912371.7 | 4.094571
304.44 | 3.60924555 | 2.18777742 | 902591.1 | 4.073052
306.04 | 3.575869 | 2.17865156 | 894127 | 4.051758
307.64 | 3.5444796 | 2.17214416 | 886820 | 4.030685
309.24 | 3.51451633 | 2.16804117 | 880565.2 | 4.009831
310.84 | 3.48505582 | 2.16645361 | 875391.1 | 3.989191
312.44 | 3.45809857 | 2.16486941 | 870271.4 | 3.968762
314.05 | 3.43456347 | 2.16224512 | 864760.3 | 3.948416
315.65 | 3.410409 | 2.15817586 | 858757.8 | 3.928402
317.25 | 3.38531392 | 2.15390979 | 852737.8 | 3.908589
318.85 | 3.35857457 | 2.15295338 | 848082 | 3.888976
320.45 | 3.33736218 | 2.14837059 | 842051.3 | 3.869558
322.05 | 3.3167748 | 2.15171351 | 839171.6 | 3.850334
323.65 | 3.29511112 | 2.15855997 | 837680 | 3.831299
325.25 | 3.27131151 | 2.16968672 | 837856 | 3.812452
326.85 | 3.25348613 | 2.17670022 | 836449.6 | 3.793789
328.45 | 3.23485323 | 2.18723453 | 836403.3 | 3.775308
330.05 | 3.21488828 | 2.20232885 | 838092.7 | 3.757007
331.66 | 3.19594512 | 2.21839134 | 840107.2 | 3.738769
333.26 | 3.18091242 | 2.23302215 | 841587.9 | 3.720819
334.86 | 3.164914 | 2.25240239 | 844835.9 | 3.70304
336.46 | 3.14648071 | 2.27071695 | 847655.1 | 3.685431
338.06 | 3.13439739 | 2.28462276 | 848809.7 | 3.667988
339.66 | 3.12174676 | 2.30372196 | 851873.9 | 3.65071
341.26 | 3.10804489 | 2.32782319 | 856750.3 | 3.633593
342.86 | 3.10274637 | 2.35118476 | 861310.2 | 3.616637
344.46 | 3.09701529 | 2.38018948 | 867885.4 | 3.599837
346.05 | 3.09106704 | 2.41351403 | 875993 | 3.583297
347.65 | 3.09159623 | 2.44116629 | 881951.6 | 3.566806
349.25 | 3.09165301 | 2.47505601 | 890098.9 | 3.550465
350.85 | 3.09320697 | 2.50991481 | 898518.7 | 3.534274
352.45 | 3.09959928 | 2.54173667 | 905779.9 | 3.51823
354.05 | 3.10493544 | 2.58115318 | 915669.6 | 3.50233
355.65 | 3.11562986 | 2.61459485 | 923360.4 | 3.486574
357.25 | 3.12815201 | 2.65116448 | 932081.9 | 3.470959
358.84 | 3.13988879 | 2.68931579 | 941305.5 | 3.455579
360.44 | 3.15748989 | 2.71977889 | 947742.3 | 3.44024
362.04 | 3.17512118 | 2.75870506 | 957058.2 | 3.425036
363.64 | 3.19833918 | 2.79161201 | 964213.1 | 3.409966
365.24 | 3.22474349 | 2.82812312 | 972544.8 | 3.395028
366.83 | 3.25495125 | 2.87008599 | 982697.2 | 3.380312
368.43 | 3.29152668 | 2.90718179 | 991075.7 | 3.365633
370.03 | 3.32932201 | 2.95169249 | 1001898.7 | 3.35108
371.62 | 3.37549617 | 2.98483677 | 1008814.1 | 3.336742
373.22 | 3.42361761 | 3.02522203 | 1018080.2 | 3.322437
374.82 | 3.47840284 | 3.05621794 | 1024120.8 | 3.308255
376.41 | 3.53736778 | 3.08845545 | 1030551.8 | 3.29428
378.01 | 3.60060306 | 3.1149179 | 1034982.4 | 3.280336
379.6 | 3.66901381 | 3.13626679 | 1037711.0 | 3.266596
381.2 | 3.73988223 | 3.15348408 | 1039028.3 | 3.252886
382.79 | 3.81520198 | 3.16064256 | 1037061.3 | 3.239374
384.39 | 3.89008272 | 3.16395177 | 1033825.9 | 3.22589
385.99 | 3.96643743 | 3.15144764 | 1025471.7 | 3.212518
387.58 | 4.03940425 | 3.13711703 | 1016620.8 | 3.199339
389.17 | 4.1118123 | 3.10813515 | 1003113.7 | 3.186268
390.77 | 4.17673676 | 3.07942126 | 989777.4 | 3.173222
392.36 | 4.23785594 | 3.03788943 | 972471.5 | 3.160363
393.96 | 4.28967053 | 3.00395266 | 957702.4 | 3.147528
395.55 | 4.33695125 | 2.96228883 | 940623.1 | 3.134875
397.14 | 4.37548464 | 2.92994177 | 926627.1 | 3.122325
398.74 | 4.4127811 | 2.89416045 | 911638 | 3.109796
400.33 | 4.44604393 | 2.86836699 | 899924.8 | 3.097445
401.92 | 4.48199917 | 2.83972419 | 887413.8 | 3.085191
403.52 | 4.51721307 | 2.81710563 | 876854.8 | 3.072958
405.11 | 4.55566669 | 2.790893 | 865286.4 | 3.060897
406.7 | 4.59357552 | 2.76607519 | 854239.1 | 3.04893
408.29 | 4.63298419 | 2.7394172 | 842711.8 | 3.037057
409.89 | 4.67173076 | 2.71086404 | 830672.9 | 3.025202
411.48 | 4.7106856 | 2.68471133 | 819480.3 | 3.013512
413.07 | 4.75100849 | 2.65283286 | 806632.8 | 3.001913
414.66 | 4.79071063 | 2.62747782 | 795859.8 | 2.990402
416.25 | 4.83507882 | 2.58824841 | 780982.6 | 2.978979
417.84 | 4.87901546 | 2.55577208 | 768248.5 | 2.967643
419.43 | 4.92842813 | 2.51081372 | 751873.3 | 2.956393
421.02 | 4.97712641 | 2.46540329 | 735486.8 | 2.945228
422.61 | 5.02746118 | 2.40992521 | 716231.5 | 2.934147
424.2 | 5.07455283 | 2.34555323 | 694487.2 | 2.923149
425.79 | 5.11607155 | 2.27962032 | 672444.9 | 2.912234
427.38 | 5.1517495 | 2.19869395 | 646160.2 | 2.901399
428.97 | 5.17446432 | 2.12137954 | 621128 | 2.890645
430.56 | 5.18916342 | 2.03415954 | 593391 | 2.87997
432.15 | 5.19022943 | 1.95299726 | 567618.8 | 2.869374
433.74 | 5.18233269 | 1.87589825 | 543212.1 | 2.858856
435.33 | 5.1665598 | 1.80113425 | 519657.4 | 2.848414
436.92 | 5.14281818 | 1.74128402 | 500561.4 | 2.838048
438.51 | 5.12000707 | 1.67822146 | 480683.7 | 2.827758
440.1 | 5.09250687 | 1.62825123 | 464686.1 | 2.817541
441.69 | 5.06603399 | 1.58301618 | 450150.2 | 2.807399
443.27 | 5.03978105 | 1.53858497 | 435956.1 | 2.797392
444.86 | 5.01176051 | 1.50568623 | 425109.5 | 2.787394
446.45 | 4.98841563 | 1.46619155 | 412484.4 | 2.777467
448.04 | 4.96292927 | 1.43434685 | 402093.5 | 2.76761
449.62 | 4.93798004 | 1.40724289 | 393109.1 | 2.757884
451.21 | 4.91537207 | 1.37245746 | 382040.9 | 2.748166
452.8 | 4.89043578 | 1.34720629 | 373695 | 2.738516
454.39 | 4.86867713 | 1.31882648 | 364542.8 | 2.728933
455.97 | 4.84617283 | 1.29149873 | 355752 | 2.719477
457.56 | 4.82216195 | 1.27331715 | 349524.9 | 2.710027
459.15 | 4.80286618 | 1.24564794 | 340745.7 | 2.700642
460.73 | 4.78133955 | 1.2245613 | 333828.7 | 2.691381
462.32 | 4.75945415 | 1.21076358 | 328932.1 | 2.682125
463.91 | 4.74134713 | 1.18818819 | 321692.6 | 2.672932
465.49 | 4.72084355 | 1.17464582 | 316946.7 | 2.66386
467.08 | 4.70170774 | 1.16269354 | 312653.7 | 2.654791
468.66 | 4.68415842 | 1.14440769 | 306699.1 | 2.645841
470.25 | 4.664963 | 1.13489135 | 303120.4 | 2.636895
471.84 | 4.64820701 | 1.12366647 | 299110.9 | 2.628009
473.42 | 4.6315298 | 1.10870367 | 294143 | 2.619239
475.01 | 4.61375597 | 1.10213903 | 291422.6 | 2.610471
476.59 | 4.59885209 | 1.09190449 | 287759.3 | 2.601817
478.18 | 4.58336974 | 1.07925308 | 283479.4 | 2.593166
479.76 | 4.56705271 | 1.07470736 | 281355.8 | 2.584626
481.35 | 4.55361819 | 1.06585032 | 278115.3 | 2.576088
482.93 | 4.53944392 | 1.05461458 | 274283.2 | 2.56766
484.52 | 4.5245669 | 1.05126321 | 272514.4 | 2.559234
486.1 | 4.51228694 | 1.04430057 | 269829.6 | 2.550915
487.69 | 4.49943365 | 1.03368972 | 266217.1 | 2.542599
489.27 | 4.48593549 | 1.03078148 | 264610.9 | 2.534388
490.86 | 4.47429792 | 1.02641057 | 262635.3 | 2.526179
492.44 | 4.46297083 | 1.01547434 | 259003.3 | 2.518073
494.03 | 4.45070811 | 1.01001787 | 256782.5 | 2.509969
495.61 | 4.4392634 | 1.00687868 | 255168.3 | 2.501967
497.19 | 4.42960629 | 0.993489181 | 250975 | 2.494016
498.78 | 4.41857818 | 0.987446091 | 248653.2 | 2.486066
500.36 | 4.40725577 | 0.987896196 | 247981 | 2.478216
501.95 | 4.39927149 | 0.974360594 | 243808.5 | 2.470366
503.53 | 4.38933313 | 0.966949052 | 241194.8 | 2.462614
505.12 | 4.37918313 | 0.966293203 | 240272.5 | 2.454862
506.7 | 4.37162252 | 0.958431764 | 237574.6 | 2.447207
508.28 | 4.36244784 | 0.951300421 | 235073.8 | 2.4396
509.87 | 4.35316614 | 0.951154942 | 234304.9 | 2.431992
511.45 | 4.3451057 | 0.950834009 | 233502.3 | 2.424479
513.04 | 4.33749584 | 0.94157175 | 230511.1 | 2.416966
514.62 | 4.32903564 | 0.939101437 | 229200.5 | 2.409545
516.2 | 4.32057627 | 0.942784257 | 229395 | 2.40217
517.79 | 4.31450079 | 0.934602269 | 226705.9 | 2.394793
519.37 | 4.30666282 | 0.929305422 | 224735.3 | 2.387508
520.96 | 4.29895892 | 0.93056942 | 224354.1 | 2.380221
522.54 | 4.29251924 | 0.930655925 | 223696.5 | 2.373024
524.12 | 4.28595084 | 0.922263664 | 221011.1 | 2.36587
525.71 | 4.27880556 | 0.920233922 | 219857.7 | 2.358715
527.29 | 4.27188517 | 0.924123611 | 220125.4 | 2.351647
528.88 | 4.26689498 | 0.918362011 | 218095.3 | 2.344577
530.46 | 4.26006995 | 0.912628981 | 216088.3 | 2.337594
532.05 | 4.25362854 | 0.913093096 | 215552.1 | 2.330608
533.63 | 4.24763515 | 0.917662852 | 215989.5 | 2.323707
535.21 | 4.24282674 | 0.908485752 | 213198.2 | 2.316848
536.8 | 4.23659715 | 0.904726305 | 211687.1 | 2.309985
538.38 | 4.23084598 | 0.906897591 | 211572.4 | 2.303206
539.97 | 4.22612371 | 0.908237005 | 211260.9 | 2.296424
541.55 | 4.22095058 | 0.900159465 | 208771.2 | 2.289724
543.14 | 4.21528792 | 0.897758054 | 207604.7 | 2.283021
544.72 | 4.21013037 | 0.899188191 | 207332.3 | 2.276399
546.31 | 4.20618867 | 0.8963054 | 206066.1 | 2.269774
547.89 | 4.20090723 | 0.887345143 | 203417.7 | 2.263228
549.48 | 4.19574163 | 0.883966585 | 202056.9 | 2.256679
551.06 | 4.19122202 | 0.885923595 | 201923.6 | 2.250209
552.65 | 4.18788763 | 0.882314888 | 200522.5 | 2.243735
554.23 | 4.18283814 | 0.873912636 | 198046.7 | 2.237338
555.82 | 4.17814741 | 0.870873387 | 196793.4 | 2.230938
557.4 | 4.17420302 | 0.872932794 | 196699.6 | 2.224614
558.99 | 4.17129095 | 0.869727294 | 195419.9 | 2.218287
560.57 | 4.16663214 | 0.861796843 | 193092.2 | 2.212034
562.16 | 4.16222612 | 0.860337074 | 192219.9 | 2.205778
563.74 | 4.15862836 | 0.863928158 | 192481.2 | 2.199596
565.33 | 4.15589556 | 0.86453273 | 192074.2 | 2.193409
566.91 | 4.15171893 | 0.857572462 | 189996.8 | 2.187296
568.5 | 4.14751238 | 0.855510971 | 189010 | 2.181179
570.09 | 4.14421866 | 0.858415648 | 189122.8 | 2.175095
571.67 | 4.14168237 | 0.862196876 | 189430.8 | 2.169084
573.26 | 4.13829358 | 0.854620596 | 187245.5 | 2.163067
574.85 | 4.13413982 | 0.851511052 | 186048.2 | 2.157084
576.43 | 4.13099746 | 0.853245112 | 185916 | 2.151172
578.02 | 4.128684 | 0.859013543 | 186658.1 | 2.145254
579.61 | 4.1263405 | 0.853002312 | 184843.4 | 2.13937
581.19 | 4.12208768 | 0.848502627 | 183368.5 | 2.133554
582.78 | 4.11891429 | 0.848590181 | 182887.1 | 2.127733
584.37 | 4.1167278 | 0.852990398 | 183335.2 | 2.121943
585.96 | 4.11505497 | 0.852975333 | 182834.5 | 2.116185
587.54 | 4.11140565 | 0.846750136 | 181012 | 2.110495
589.13 | 4.10799966 | 0.844789754 | 180105.6 | 2.104799
590.72 | 4.10571816 | 0.847231764 | 180140 | 2.099133
592.31 | 4.10433264 | 0.853202222 | 180922.5 | 2.093498
593.9 | 4.10219209 | 0.846534459 | 179028 | 2.087894
595.48 | 4.09837207 | 0.842308174 | 177661.6 | 2.082354
597.07 | 4.09573855 | 0.842259039 | 177178.1 | 2.076808
598.66 | 4.09421398 | 0.846204743 | 177535.4 | 2.071293
600.25 | 4.09318475 | 0.848269616 | 177497.1 | 2.065806
601.84 | 4.09022309 | 0.841620917 | 175640.7 | 2.060348
603.43 | 4.08699799 | 0.838760267 | 174582.5 | 2.054919
605.02 | 4.08501163 | 0.839938497 | 174368.2 | 2.049519
606.61 | 4.08408029 | 0.844246562 | 174803.2 | 2.044147
608.2 | 4.08301485 | 0.841026543 | 173681.2 | 2.038803
609.79 | 4.07962874 | 0.833724972 | 171724.5 | 2.033487
611.38 | 4.07681097 | 0.830178604 | 170549.3 | 2.028199
612.97 | 4.07528206 | 0.830529591 | 170178.8 | 2.022938
614.56 | 4.07480859 | 0.834139089 | 170476.2 | 2.017704
616.15 | 4.0738314 | 0.828970142 | 168982.6 | 2.012497
617.74 | 4.06995116 | 0.81799908 | 166317 | 2.007317
619.33 | 4.06652803 | 0.807584612 | 163778 | 2.002164
620.92 | 4.06465307 | 0.802875439 | 162406 | 1.997037
622.51 | 4.06508437 | 0.810803247 | 163590.8 | 1.991936
624.11 | 4.06932827 | 0.836901081 | 168423.5 | 1.986829
625.7 | 4.07067928 | 0.855639483 | 171756.9 | 1.98178
627.29 | 4.06902018 | 0.862071894 | 172609.5 | 1.976757
628.88 | 4.06595296 | 0.857186534 | 171197.4 | 1.971759
630.48 | 4.06179915 | 0.833887888 | 166121.6 | 1.966755
632.07 | 4.05882757 | 0.814361481 | 161823.5 | 1.961808
633.66 | 4.05680406 | 0.814411093 | 161427.3 | 1.956885
635.25 | 4.05546255 | 0.817411776 | 161616.6 | 1.951987
636.85 | 4.05465322 | 0.819392347 | 161601.1 | 1.947083
638.44 | 4.05387392 | 0.818120225 | 160948.4 | 1.942234
640.04 | 4.05287374 | 0.812905802 | 159522.8 | 1.937379
641.63 | 4.05048115 | 0.807051514 | 157981.5 | 1.932578
643.22 | 4.04788062 | 0.804121287 | 157018.8 | 1.927801
644.82 | 4.04661806 | 0.804321865 | 156668.3 | 1.923017
646.41 | 4.04662036 | 0.807526413 | 156905.6 | 1.918287
648.01 | 4.04756879 | 0.812907186 | 157561.1 | 1.913551
649.6 | 4.0461677 | 0.806666667 | 155968.8 | 1.908867
651.2 | 4.04315756 | 0.802680654 | 154816.8 | 1.904177
652.79 | 4.0414422 | 0.801526511 | 154217.6 | 1.899539
654.39 | 4.04106164 | 0.803333546 | 154187.4 | 1.894894
655.98 | 4.04182452 | 0.8076979 | 154649.3 | 1.890302
657.58 | 4.04202394 | 0.807642464 | 154262.4 | 1.885702
659.18 | 4.03965258 | 0.802291236 | 152868.4 | 1.881125
660.77 | 4.03728724 | 0.799544447 | 151978.4 | 1.876599
662.37 | 4.03626458 | 0.799578502 | 151617.8 | 1.872065
663.97 | 4.03653025 | 0.802315875 | 151770.2 | 1.867554
665.56 | 4.03782092 | 0.807208365 | 152330.9 | 1.863093
667.16 | 4.03722188 | 0.803287036 | 151227.4 | 1.858625
668.76 | 4.03444388 | 0.798844022 | 150031.1 | 1.854178
670.35 | 4.03254519 | 0.796857971 | 149303.1 | 1.84978
671.95 | 4.03199291 | 0.797512767 | 149070 | 1.845375
673.55 | 4.03268214 | 0.800632777 | 149297.7 | 1.840992
675.15 | 4.03431908 | 0.805625073 | 149872.6 | 1.836629
676.75 | 4.03321991 | 0.799802415 | 148437.7 | 1.832287
678.34 | 4.03032914 | 0.795807682 | 147350.1 | 1.827992
679.94 | 4.02868557 | 0.794104433 | 146688.7 | 1.82369
681.54 | 4.02837662 | 0.794883814 | 146488 | 1.819409
683.14 | 4.02928833 | 0.797953967 | 146709.3 | 1.815148
684.74 | 4.03107745 | 0.802582906 | 147215.6 | 1.810906
686.34 | 4.02996145 | 0.796155125 | 145696.1 | 1.806685
687.94 | 4.0270631 | 0.790834853 | 144385.9 | 1.802483
689.54 | 4.02537468 | 0.787704867 | 143480.8 | 1.7983
691.14 | 4.02501198 | 0.78695861 | 143013 | 1.794137
692.74 | 4.02588535 | 0.788452814 | 142953.6 | 1.789993
694.34 | 4.02773121 | 0.79168318 | 143208.5 | 1.785869
695.94 | 4.02712172 | 0.786364652 | 141919.4 | 1.781763
697.54 | 4.02455686 | 0.780891252 | 140608.3 | 1.777676
699.14 | 4.02272928 | 0.777439796 | 139666.5 | 1.773608
700.74 | 4.0222017 | 0.776176147 | 139121.1 | 1.769558
702.34 | 4.022925 | 0.777047331 | 138960 | 1.765527
703.94 | 4.02468853 | 0.779704301 | 139118.2 | 1.761514
705.54 | 4.02528269 | 0.777910538 | 138483.4 | 1.757519
707.14 | 4.02334578 | 0.771871107 | 137097.3 | 1.753542
708.74 | 4.02117585 | 0.767698338 | 136048.4 | 1.749584
710.34 | 4.02024599 | 0.765481259 | 135349.9 | 1.745643
711.94 | 4.02058227 | 0.765287626 | 135011.6 | 1.74172
713.54 | 4.02203175 | 0.767895991 | 135167.9 | 1.737814
715.14 | 4.02425514 | 0.772003917 | 135587 | 1.733926
716.74 | 4.02329037 | 0.766821224 | 134376.1 | 1.730056
718.35 | 4.02077517 | 0.763002604 | 133407.3 | 1.726178
719.95 | 4.0191782 | 0.760934402 | 132750 | 1.722342
721.55 | 4.01882227 | 0.76078009 | 132428.8 | 1.718523
723.15 | 4.01967242 | 0.762505365 | 132435.4 | 1.71472
724.75 | 4.02155318 | 0.765844958 | 132721.8 | 1.710935
726.35 | 4.02304152 | 0.767344952 | 132688.8 | 1.707166
727.95 | 4.02171584 | 0.762477487 | 131557.3 | 1.703414
729.56 | 4.01933016 | 0.759230137 | 130708 | 1.699655
731.16 | 4.01807418 | 0.757634127 | 130147.8 | 1.695935
732.76 | 4.01803474 | 0.75782736 | 129896.7 | 1.692232
734.36 | 4.01915334 | 0.75974186 | 129941.1 | 1.688545
735.96 | 4.02124554 | 0.763108056 | 130233.1 | 1.684874
737.56 | 4.0225276 | 0.763777066 | 130064.5 | 1.681219
739.16 | 4.02112981 | 0.759160611 | 128998.6 | 1.67758
740.77 | 4.01885299 | 0.756086274 | 128196.9 | 1.673934
742.37 | 4.01767682 | 0.754545374 | 127659.9 | 1.670326
743.97 | 4.01768259 | 0.754662689 | 127405.2 | 1.666734
745.57 | 4.01882087 | 0.75638322 | 127421.6 | 1.663157
747.17 | 4.02092443 | 0.759475296 | 127668.5 | 1.659596
748.77 | 4.02269696 | 0.761151364 | 127676.9 | 1.656049
750.37 | 4.02165063 | 0.756553315 | 126635 | 1.652518
751.97 | 4.01926544 | 0.753341353 | 125829.1 | 1.649002
753.57 | 4.01791443 | 0.751503785 | 125255.6 | 1.645501
755.17 | 4.01770197 | 0.751187935 | 124937.7 | 1.642014
756.77 | 4.01861068 | 0.752384188 | 124872.1 | 1.638543
758.37 | 4.02051335 | 0.754928616 | 125030 | 1.635086
759.97 | 4.0231829 | 0.758506523 | 125358.1 | 1.631643
761.57 | 4.02263033 | 0.754694318 | 124466 | 1.628215
763.17 | 4.02063836 | 0.750995953 | 123596.4 | 1.624802
764.77 | 4.0188855 | 0.748593801 | 122943.3 | 1.621403
766.37 | 4.01820145 | 0.747551886 | 122515.9 | 1.618017
767.97 | 4.01862174 | 0.747927287 | 122322.1 | 1.614646
769.57 | 4.02007805 | 0.749641625 | 122347.5 | 1.611289
771.16 | 4.02240551 | 0.752484994 | 122558.4 | 1.607967
772.76 | 4.02411717 | 0.753543559 | 122476.7 | 1.604638
774.36 | 4.02316884 | 0.749201767 | 121519.4 | 1.601322
775.96 | 4.02085233 | 0.746081806 | 120763.8 | 1.598021
777.55 | 4.019479 | 0.744106512 | 120197.8 | 1.594753
779.15 | 4.0191545 | 0.743410586 | 119838.8 | 1.591478
780.75 | 4.0198848 | 0.744012001 | 119689.9 | 1.588216
782.34 | 4.02158319 | 0.745812396 | 119735.7 | 1.584989
783.94 | 4.02407938 | 0.748600063 | 119938 | 1.581754
785.53 | 4.02530226 | 0.748450448 | 119671.3 | 1.578552
787.13 | 4.02418083 | 0.744304668 | 118766.5 | 1.575343
788.72 | 4.0219916 | 0.741303304 | 118049.1 | 1.572168
790.32 | 4.02064159 | 0.738351557 | 117341 | 1.568985
791.91 | 4.02030175 | 0.736606596 | 116828.7 | 1.565835
793.5 | 4.02097558 | 0.736084515 | 116511.9 | 1.562697
795.1 | 4.02258436 | 0.736702579 | 116375.1 | 1.559552
796.69 | 4.0249736 | 0.738279954 | 116391.5 | 1.55644
798.28 | 4.02662352 | 0.738083565 | 116128.8 | 1.55334
799.87 | 4.0257081 | 0.733074557 | 115111.4 | 1.550252
801.46 | 4.02348298 | 0.729100018 | 114260.2 | 1.547176
803.05 | 4.02200338 | 0.726089093 | 113563 | 1.544113
804.64 | 4.02147159 | 0.724148188 | 113035.7 | 1.541062
806.23 | 4.02191271 | 0.723315544 | 112683 | 1.538023
807.82 | 4.02327697 | 0.723543953 | 112496.7 | 1.534995
809.41 | 4.02544489 | 0.724702671 | 112455.6 | 1.53198
810.99 | 4.02823466 | 0.726578517 | 112527 | 1.528995
812.58 | 4.02776058 | 0.722369252 | 111656.2 | 1.526004
814.16 | 4.02617287 | 0.718019359 | 110768.4 | 1.523042
815.75 | 4.0243302 | 0.714627347 | 110030.3 | 1.520074
817.33 | 4.02334852 | 0.712146379 | 109436.3 | 1.517135
818.92 | 4.02328365 | 0.710650031 | 108994.3 | 1.514189
820.5 | 4.02413001 | 0.710141357 | 108706.6 | 1.511274
822.08 | 4.02581657 | 0.710551639 | 108560.3 | 1.508369
823.66 | 4.02821552 | 0.711740917 | 108533.4 | 1.505476
825.24 | 4.03050074 | 0.712904168 | 108502.7 | 1.502593
826.82 | 4.02969864 | 0.709118364 | 107720.3 | 1.499722
828.4 | 4.02791946 | 0.705985387 | 107039.8 | 1.496861
829.98 | 4.02626121 | 0.703697882 | 106489.9 | 1.494012
831.55 | 4.02542015 | 0.702270663 | 106073.2 | 1.491191
833.13 | 4.02544688 | 0.701760612 | 105795.2 | 1.488363
834.7 | 4.02633106 | 0.702164113 | 105656.9 | 1.485564
836.28 | 4.02800788 | 0.703417025 | 105645.5 | 1.482757
837.85 | 4.03036028 | 0.705395888 | 105744.1 | 1.479979
839.42 | 4.03292781 | 0.707433636 | 105851.3 | 1.47721
840.99 | 4.03216837 | 0.703880278 | 105123 | 1.474453
842.56 | 4.03061903 | 0.700780518 | 104465 | 1.471705
844.13 | 4.02886835 | 0.698474384 | 103927.6 | 1.468968
845.7 | 4.02786861 | 0.696925938 | 103504.7 | 1.466241
847.26 | 4.02767835 | 0.696197422 | 103206.1 | 1.463541
848.83 | 4.02830371 | 0.696300012 | 103030.4 | 1.460834
850.39 | 4.02970041 | 0.697194356 | 102973.5 | 1.458154
851.95 | 4.03177917 | 0.698791805 | 103020.4 | 1.455484
853.52 | 4.03440852 | 0.700954758 | 103149.2 | 1.452807
855.08 | 4.03515797 | 0.699947625 | 102813.1 | 1.450157
856.63 | 4.03434274 | 0.696595875 | 102135.6 | 1.447533
858.19 | 4.03232419 | 0.694050372 | 101577.4 | 1.444901
859.75 | 4.03091032 | 0.692138582 | 101113.8 | 1.44228
861.3 | 4.03022481 | 0.690933154 | 100756.1 | 1.439684
862.86 | 4.03030403 | 0.690471923 | 100506.8 | 1.437081
864.41 | 4.03113866 | 0.690750682 | 100367.1 | 1.434504
865.96 | 4.03267749 | 0.691724001 | 100328.6 | 1.431937
867.51 | 4.03483196 | 0.693305797 | 100378.3 | 1.429378
869.05 | 4.0374766 | 0.695370519 | 100498.9 | 1.426845
870.6 | 4.03783012 | 0.693805806 | 100094.2 | 1.424305
872.14 | 4.03702444 | 0.690656177 | 99463.87 | 1.42179
873.69 | 4.03503619 | 0.688256594 | 98942.45 | 1.419268
875.23 | 4.03364724 | 0.68641443 | 98504 | 1.41677
876.77 | 4.03293238 | 0.685199049 | 98156.87 | 1.414282
878.3 | 4.03292639 | 0.684645669 | 97906.75 | 1.411818
879.84 | 4.03362536 | 0.684754657 | 97750.94 | 1.409347
881.37 | 4.03499049 | 0.685493142 | 97686.49 | 1.406901
882.91 | 4.03694971 | 0.686795006 | 97701.3 | 1.404447
884.44 | 4.03939998 | 0.688562168 | 97783.24 | 1.402017
885.97 | 4.04097425 | 0.688885861 | 97660.26 | 1.399596
887.49 | 4.04021719 | 0.685824266 | 97059.72 | 1.397199
889.02 | 4.03874353 | 0.68322697 | 96525.73 | 1.394794
890.54 | 4.0371064 | 0.681200947 | 96075.23 | 1.392414
892.06 | 4.03606007 | 0.679701654 | 95700.43 | 1.390041
893.58 | 4.03565356 | 0.678774336 | 95407.3 | 1.387677
895.1 | 4.03590269 | 0.678436267 | 95197.85 | 1.38532
896.61 | 4.03679247 | 0.678677542 | 95071.32 | 1.382987
898.13 | 4.03827963 | 0.679461397 | 95020.04 | 1.380646
899.64 | 4.04029279 | 0.680724763 | 95036.94 | 1.378329
901.14 | 4.04273744 | 0.682379203 | 95109.34 | 1.376035
902.65 | 4.04390827 | 0.682123267 | 94914.62 | 1.373733
904.15 | 4.04316301 | 0.679219 | 94353.71 | 1.371454
905.66 | 4.04172406 | 0.676764906 | 93856.05 | 1.369167
907.15 | 4.04013026 | 0.6748155 | 93431.99 | 1.366918
908.65 | 4.03907176 | 0.673325054 | 93071.73 | 1.364662
910.15 | 4.03859432 | 0.672332808 | 92781.41 | 1.362413
911.64 | 4.03871477 | 0.67185622 | 92564.11 | 1.360186
913.13 | 4.03942525 | 0.671891207 | 92417.88 | 1.357967
914.62 | 4.04069308 | 0.672412295 | 92338.88 | 1.355754
916.1 | 4.04246402 | 0.673373525 | 92321.49 | 1.353564
917.58 | 4.04466287 | 0.674708716 | 92355.34 | 1.351381
919.06 | 4.04719547 | 0.676332629 | 92428.54 | 1.349205
920.54 | 4.04665928 | 0.673782778 | 91932.04 | 1.347035
922.01 | 4.04594 | 0.671129427 | 91424.01 | 1.344888
923.48 | 4.04416348 | 0.669026099 | 90992.42 | 1.342747
924.95 | 4.04279406 | 0.667294699 | 90612.7 | 1.340613
926.42 | 4.0419227 | 0.665973331 | 90289.77 | 1.338486
927.88 | 4.04158181 | 0.66508903 | 90028 | 1.33638
929.34 | 4.04174736 | 0.664222787 | 89769.49 | 1.33428
930.8 | 4.04242402 | 0.663551294 | 89538.08 | 1.332187
932.25 | 4.04360162 | 0.663314387 | 89366.89 | 1.330115
933.7 | 4.04523303 | 0.663473977 | 89249.58 | 1.32805
935.15 | 4.04725439 | 0.663976951 | 89178.75 | 1.32599
936.59 | 4.04958765 | 0.66475499 | 89145.97 | 1.323952
938.03 | 4.04967765 | 0.662585315 | 88718.61 | 1.321919
939.47 | 4.04893726 | 0.659422396 | 88159.76 | 1.319893
940.91 | 4.04751646 | 0.656683782 | 87659.27 | 1.317873
942.34 | 4.04601381 | 0.654331645 | 87212.74 | 1.315873
943.77 | 4.04493534 | 0.652321592 | 86813.09 | 1.313879
945.19 | 4.04431828 | 0.650682004 | 86464.8 | 1.311906
946.61 | 4.04417915 | 0.649428439 | 86168.76 | 1.309938
948.03 | 4.04451833 | 0.648563592 | 85925.12 | 1.307975
949.45 | 4.04532111 | 0.648077486 | 85732.3 | 1.306019
950.86 | 4.04655785 | 0.647948727 | 85588.16 | 1.304083
952.26 | 4.04818604 | 0.648143784 | 85488.06 | 1.302165
953.67 | 4.0501504 | 0.648618208 | 85424.15 | 1.30024
955.07 | 4.052385 | 0.649316736 | 85390.79 | 1.298334
956.46 | 4.05262026 | 0.647474656 | 85024.8 | 1.296447
957.86 | 4.05194751 | 0.644542953 | 84516.1 | 1.294552
959.25 | 4.05082736 | 0.641922325 | 84050.5 | 1.292677
960.63 | 4.0493301 | 0.639664914 | 83634.61 | 1.29082
962.01 | 4.0481939 | 0.637689817 | 83256.77 | 1.288968
963.39 | 4.04745094 | 0.636022296 | 82920.11 | 1.287122
964.76 | 4.04711725 | 0.6346776 | 82627.29 | 1.285294
966.13 | 4.04721009 | 0.633658074 | 82377.58 | 1.283471
967.49 | 4.04771425 | 0.632956338 | 82170.69 | 1.281667
968.85 | 4.04861197 | 0.632560858 | 82004.07 | 1.279868
970.21 | 4.04987572 | 0.63245173 | 81874.99 | 1.278074
971.56 | 4.05146819 | 0.632600825 | 81780.5 | 1.276298
972.91 | 4.05334396 | 0.632972157 | 81714.96 | 1.274527
974.25 | 4.05544914 | 0.633522578 | 81673.53 | 1.272774
975.59 | 4.05590269 | 0.632040111 | 81370.49 | 1.271026
976.92 | 4.05530209 | 0.62930003 | 80907.43 | 1.269295
978.25 | 4.05454913 | 0.626744783 | 80469.35 | 1.26757
979.58 | 4.05306963 | 0.6250738 | 80145.85 | 1.265849
980.89 | 4.05188396 | 0.62365935 | 79857.69 | 1.264158
982.21 | 4.05102128 | 0.622489183 | 79600.74 | 1.262459
983.52 | 4.05050025 | 0.621577415 | 79378.28 | 1.260778
984.83 | 4.05033048 | 0.620931908 | 79190.37 | 1.259101
986.13 | 4.05051228 | 0.62055381 | 79037.81 | 1.257441
987.42 | 4.05103789 | 0.620438466 | 78919.88 | 1.255798
988.71 | 4.05189156 | 0.620575313 | 78834.3 | 1.254159
990 | 4.0530507 | 0.620947935 | 78778.85 | 1.252525