## גיליון1
nm | n | k | α | E[ev]
250.06 | 3.15059001 | 5.49871368 | 2761890.9 | 4.95881
251.65 | 3.36982325 | 5.28651367 | 2638530.2 | 4.927479
253.25 | 3.52845785 | 5.07246053 | 2515700.1 | 4.896347
254.84 | 3.63757281 | 4.87387875 | 2402131.4 | 4.865798
256.44 | 3.71280492 | 4.70199912 | 2302960.1 | 4.835439
258.04 | 3.76889762 | 4.55444489 | 2216858.9 | 4.805457
259.63 | 3.82205509 | 4.43046642 | 2143306.2 | 4.776027
261.23 | 3.88109048 | 4.32083043 | 2077465.5 | 4.746775
262.83 | 3.9496942 | 4.21823202 | 2015789.5 | 4.717878
264.43 | 4.025029 | 4.11487447 | 1954499.2 | 4.689332
266.03 | 4.1003341 | 4.00370903 | 1890259.9 | 4.661128
267.63 | 4.16997968 | 3.88309886 | 1822356.3 | 4.633262
269.22 | 4.22910302 | 3.75414093 | 1751430.4 | 4.605899
270.82 | 4.27318704 | 3.6158142 | 1676930.3 | 4.578687
272.42 | 4.30146165 | 3.47396656 | 1601682.0 | 4.551795
274.02 | 4.31465187 | 3.33455383 | 1528428.4 | 4.525217
275.62 | 4.31374864 | 3.19996217 | 1458222.4 | 4.498948
277.22 | 4.30167417 | 3.07920692 | 1395095.6 | 4.472982
278.82 | 4.27988419 | 2.96844873 | 1337196.6 | 4.447314
280.42 | 4.25062612 | 2.86856647 | 1284829.7 | 4.421939
282.02 | 4.21634422 | 2.77882986 | 1237575.5 | 4.396851
283.62 | 4.17923932 | 2.6996907 | 1195547.4 | 4.372047
285.22 | 4.14024991 | 2.62451787 | 1155737.5 | 4.347521
286.82 | 4.10098316 | 2.55538143 | 1119015.1 | 4.323269
288.42 | 4.06299095 | 2.49323529 | 1085744.2 | 4.299286
290.03 | 4.02582838 | 2.43490081 | 1054454.9 | 4.27542
291.63 | 3.99083687 | 2.38538691 | 1027344.9 | 4.251963
293.23 | 3.95702448 | 2.34219038 | 1003236.7 | 4.228762
294.83 | 3.92370812 | 2.30194627 | 980648 | 4.205814
296.43 | 3.89101002 | 2.26528867 | 959822.7 | 4.183112
298.03 | 3.85619085 | 2.22886473 | 939319.6 | 4.160655
299.63 | 3.82164682 | 2.19638478 | 920688.6 | 4.138437
301.23 | 3.78565061 | 2.16288736 | 901831.3 | 4.116456
302.84 | 3.74826841 | 2.12996031 | 883380.7 | 4.094571
304.44 | 3.71046343 | 2.10134066 | 866930.7 | 4.073052
306.04 | 3.67197404 | 2.07591857 | 851965 | 4.051758
307.64 | 3.63353926 | 2.05404588 | 838604.1 | 4.030685
309.24 | 3.59645657 | 2.04156776 | 829197.1 | 4.009831
310.84 | 3.56013344 | 2.03346695 | 821655.7 | 3.989191
312.44 | 3.52475143 | 2.02974137 | 815950.3 | 3.968762
314.05 | 3.48922446 | 2.02989699 | 811829.5 | 3.948416
315.65 | 3.45524362 | 2.03412632 | 809397.3 | 3.928402
317.25 | 3.42509891 | 2.04003295 | 807653.7 | 3.908589
318.85 | 3.39600044 | 2.04636381 | 806094.7 | 3.888976
320.45 | 3.36874075 | 2.05088189 | 803840.7 | 3.869558
322.05 | 3.34240754 | 2.05942859 | 803180.3 | 3.850334
323.65 | 3.31918895 | 2.07032094 | 803436.8 | 3.831299
325.25 | 3.29982159 | 2.07998772 | 803217.4 | 3.812452
326.85 | 3.28308409 | 2.09372468 | 804564.2 | 3.793789
328.45 | 3.26862964 | 2.11356879 | 808233.3 | 3.775308
330.05 | 3.2551925 | 2.13548174 | 812654.2 | 3.757007
331.66 | 3.24680612 | 2.15500357 | 816102.2 | 3.738769
333.26 | 3.23958252 | 2.17590229 | 820060.4 | 3.720819
334.86 | 3.23282211 | 2.19860907 | 824659 | 3.70304
336.46 | 3.22811907 | 2.22098016 | 829088.5 | 3.685431
338.06 | 3.22642125 | 2.24157549 | 832816.3 | 3.667988
339.66 | 3.22370441 | 2.25994361 | 835685.4 | 3.65071
341.26 | 3.220867 | 2.2781283 | 838460.2 | 3.633593
342.86 | 3.22216325 | 2.29368184 | 840245.1 | 3.616637
344.46 | 3.22342794 | 2.31148084 | 842832.2 | 3.599837
346.05 | 3.22443329 | 2.33132559 | 846162.4 | 3.583297
347.65 | 3.2293257 | 2.34747922 | 848104.1 | 3.566806
349.25 | 3.23556308 | 2.37116066 | 852735.2 | 3.550465
350.85 | 3.24155347 | 2.39798901 | 858450.7 | 3.534274
352.45 | 3.25171542 | 2.42068058 | 862640 | 3.51823
354.05 | 3.26168962 | 2.44639029 | 867862.2 | 3.50233
355.65 | 3.27238931 | 2.4740383 | 873721.9 | 3.486574
357.25 | 3.28650891 | 2.49856948 | 878433.4 | 3.470959
358.84 | 3.30064775 | 2.52656809 | 884341.1 | 3.455579
360.44 | 3.31688095 | 2.55408914 | 890005.5 | 3.44024
362.04 | 3.33499333 | 2.57977674 | 894983.9 | 3.425036
363.64 | 3.35205864 | 2.60573748 | 900012.7 | 3.409966
365.24 | 3.37388091 | 2.62773076 | 903633.2 | 3.395028
366.83 | 3.39659156 | 2.65376117 | 908629.1 | 3.380312
368.43 | 3.42220711 | 2.67983906 | 913573.2 | 3.365633
370.03 | 3.45122612 | 2.7039153 | 917795.2 | 3.35108
371.62 | 3.4811992 | 2.73191984 | 923333.3 | 3.336742
373.22 | 3.51827566 | 2.75796022 | 928138.4 | 3.322437
374.82 | 3.55703994 | 2.78855113 | 934427.3 | 3.308255
376.41 | 3.6006055 | 2.81586611 | 939594.5 | 3.29428
378.01 | 3.64774337 | 2.8428488 | 944583 | 3.280336
379.6 | 3.69882141 | 2.86880101 | 949213.4 | 3.266596
381.2 | 3.75500276 | 2.88990973 | 952184.3 | 3.252886
382.79 | 3.81417489 | 2.91106991 | 955172.2 | 3.239374
384.39 | 3.87898074 | 2.92311361 | 955131.7 | 3.22589
385.99 | 3.94556406 | 2.93470228 | 954943.4 | 3.212518
387.58 | 4.01646698 | 2.93404021 | 950811.3 | 3.199339
389.17 | 4.08604546 | 2.9283527 | 945091.1 | 3.186268
390.77 | 4.15603982 | 2.91003235 | 935333 | 3.173222
392.36 | 4.22240775 | 2.88833258 | 924596.2 | 3.160363
393.96 | 4.28573635 | 2.85792811 | 911147.8 | 3.147528
395.55 | 4.34273125 | 2.82612981 | 897388.2 | 3.134875
397.14 | 4.39511583 | 2.79035372 | 882480.8 | 3.122325
398.74 | 4.44263965 | 2.7564524 | 868261.1 | 3.109796
400.33 | 4.48886698 | 2.72282149 | 854261.2 | 3.097445
401.92 | 4.53422767 | 2.69375289 | 841797.8 | 3.085191
403.52 | 4.58047604 | 2.66209218 | 828605.2 | 3.072958
405.11 | 4.62584331 | 2.63056181 | 815577.4 | 3.060897
406.7 | 4.67111556 | 2.59405378 | 801114.2 | 3.04893
408.29 | 4.71321474 | 2.55809269 | 786931.9 | 3.037057
409.89 | 4.75388498 | 2.51742575 | 771398.8 | 3.025202
411.48 | 4.79055836 | 2.48040047 | 757116.5 | 3.013512
413.07 | 4.82715046 | 2.4393079 | 741707.4 | 3.001913
414.66 | 4.86133222 | 2.40448862 | 728316.6 | 2.990402
416.25 | 4.89869377 | 2.36378686 | 713253.2 | 2.978979
417.84 | 4.93615597 | 2.32784614 | 699735.5 | 2.967643
419.43 | 4.9776849 | 2.28319616 | 683712.3 | 2.956393
421.02 | 5.0201257 | 2.23604166 | 667062.9 | 2.945228
422.61 | 5.06448675 | 2.18004441 | 647910.8 | 2.934147
424.2 | 5.10735769 | 2.11711345 | 626849.2 | 2.923149
425.79 | 5.14561886 | 2.04618067 | 603584.6 | 2.912234
427.38 | 5.17725173 | 1.96554666 | 577642.1 | 2.901399
428.97 | 5.19713922 | 1.8832464 | 551403.9 | 2.890645
430.56 | 5.2074627 | 1.79331674 | 523134 | 2.87997
432.15 | 5.2042865 | 1.70970367 | 496908 | 2.869374
433.74 | 5.19246517 | 1.62934044 | 471815.3 | 2.858856
435.33 | 5.17186709 | 1.55830196 | 449596.2 | 2.848414
436.92 | 5.14585222 | 1.49490468 | 429735.5 | 2.838048
438.51 | 5.1178653 | 1.43694455 | 411576.1 | 2.827758
440.1 | 5.08664258 | 1.39037639 | 396799.1 | 2.817541
441.69 | 5.05828596 | 1.34259227 | 381782.7 | 2.807399
443.27 | 5.02848967 | 1.30416906 | 369534.7 | 2.797392
444.86 | 5.00006424 | 1.26756544 | 357879.4 | 2.787394
446.45 | 4.97272092 | 1.23348947 | 347018.2 | 2.777467
448.04 | 4.94430758 | 1.2062784 | 338158.6 | 2.76761
449.62 | 4.91923218 | 1.17465218 | 328135.6 | 2.757884
451.21 | 4.89304073 | 1.15005034 | 320131 | 2.748166
452.8 | 4.86808144 | 1.1257041 | 312253.6 | 2.738516
454.39 | 4.84424129 | 1.10183618 | 304563.5 | 2.728933
455.97 | 4.81925769 | 1.08152314 | 297912.8 | 2.719477
457.56 | 4.79755711 | 1.0560169 | 289876.1 | 2.710027
459.15 | 4.77523946 | 1.03583675 | 283352.1 | 2.700642
460.73 | 4.75305977 | 1.01815873 | 277561.1 | 2.691381
462.32 | 4.73323115 | 0.99728054 | 270934.5 | 2.682125
463.91 | 4.71243147 | 0.982334573 | 265959.4 | 2.672932
465.49 | 4.6931959 | 0.965156576 | 260421.6 | 2.66386
467.08 | 4.67497773 | 0.948145487 | 254960.8 | 2.654791
468.66 | 4.65570126 | 0.936467098 | 250971.4 | 2.645841
470.25 | 4.6391069 | 0.918897036 | 245430 | 2.636895
471.84 | 4.62211263 | 0.907202038 | 241489.9 | 2.628009
473.42 | 4.60424949 | 0.900276594 | 238846.6 | 2.619239
475.01 | 4.58920424 | 0.886365051 | 234368.6 | 2.610471
476.59 | 4.57328087 | 0.877741958 | 231319.1 | 2.601817
478.18 | 4.55732009 | 0.871106067 | 228807 | 2.593166
479.76 | 4.54342952 | 0.859212187 | 224939.7 | 2.584626
481.35 | 4.52861188 | 0.852519179 | 222450.2 | 2.576088
482.93 | 4.51424742 | 0.846221497 | 220084.5 | 2.56766
484.52 | 4.50118844 | 0.835834596 | 216669.7 | 2.559234
486.1 | 4.48754249 | 0.830468081 | 214578.9 | 2.550915
487.69 | 4.47418705 | 0.824772375 | 212412.4 | 2.542599
489.27 | 4.46221732 | 0.815336969 | 209304.3 | 2.534388
490.86 | 4.44945651 | 0.81085021 | 207478.3 | 2.526179
492.44 | 4.43710393 | 0.806029756 | 205583.1 | 2.518073
494.03 | 4.42586339 | 0.797163997 | 202667.4 | 2.509969
495.61 | 4.41406505 | 0.793101052 | 200991.7 | 2.501967
497.19 | 4.40234495 | 0.789139471 | 199352.2 | 2.494016
498.78 | 4.3920115 | 0.777754875 | 195849.9 | 2.486066
500.36 | 4.38117608 | 0.771230005 | 193593.6 | 2.478216
501.95 | 4.37006637 | 0.767169461 | 191964.3 | 2.470366
503.53 | 4.36050887 | 0.756211421 | 188628.6 | 2.462614
505.12 | 4.35046427 | 0.749959146 | 186480.2 | 2.454862
506.7 | 4.33990291 | 0.747952302 | 185401.2 | 2.447207
508.28 | 4.33101382 | 0.737658013 | 182281.1 | 2.4396
509.87 | 4.32185568 | 0.730863148 | 180038.9 | 2.431992
511.45 | 4.31226161 | 0.72831124 | 178856 | 2.424479
513.04 | 4.30358623 | 0.720535558 | 176398.1 | 2.416966
514.62 | 4.29522105 | 0.71254943 | 173907.4 | 2.409545
516.2 | 4.286531 | 0.708971739 | 172504.6 | 2.40217
517.79 | 4.27773869 | 0.707119713 | 171525.6 | 2.394793
519.37 | 4.26971556 | 0.700648109 | 169438.7 | 2.387508
520.96 | 4.26152664 | 0.698507069 | 168405.4 | 2.380221
522.54 | 4.25285773 | 0.70026915 | 168319.8 | 2.373024
524.12 | 4.24537263 | 0.69346387 | 166181.5 | 2.36587
525.71 | 4.2378444 | 0.689905928 | 164828.9 | 2.358715
527.29 | 4.23003043 | 0.690535741 | 164485 | 2.351647
528.88 | 4.22252433 | 0.688508667 | 163509.1 | 2.344577
530.46 | 4.21546864 | 0.683330179 | 161795.9 | 2.337594
532.05 | 4.20840946 | 0.682257921 | 161059.3 | 2.330608
533.63 | 4.20107048 | 0.684835189 | 161189 | 2.323707
535.21 | 4.19443975 | 0.678947105 | 159331.4 | 2.316848
536.8 | 4.18786846 | 0.675793522 | 158121.6 | 2.309985
538.38 | 4.18127798 | 0.676613782 | 157848.9 | 2.303206
539.97 | 4.17480672 | 0.676800806 | 157427.6 | 2.296424
541.55 | 4.16856176 | 0.671493998 | 155737.5 | 2.289724
543.14 | 4.16246356 | 0.669945032 | 154923.4 | 2.283021
544.72 | 4.15640807 | 0.672062212 | 154962.2 | 2.276399
546.31 | 4.15051606 | 0.669594548 | 153943.9 | 2.269774
547.89 | 4.14478645 | 0.665422681 | 152543.6 | 2.263228
549.48 | 4.13921866 | 0.663032236 | 151555.7 | 2.256679
551.06 | 4.13368505 | 0.663678459 | 151268.5 | 2.250209
552.65 | 4.12833442 | 0.657126242 | 149344.2 | 2.243735
554.23 | 4.1230954 | 0.651749611 | 147700 | 2.237338
555.82 | 4.11816207 | 0.650147676 | 146915.5 | 2.230938
557.4 | 4.11314106 | 0.651791759 | 146869.5 | 2.224614
558.99 | 4.10814146 | 0.644620631 | 144840.4 | 2.218287
560.57 | 4.10337877 | 0.640117052 | 143423.1 | 2.212034
562.16 | 4.09887438 | 0.639177366 | 142807.5 | 2.205778
563.74 | 4.094524 | 0.640987457 | 142810.6 | 2.199596
565.33 | 4.089938 | 0.633527597 | 140751.5 | 2.193409
566.91 | 4.08565089 | 0.629011996 | 139358.8 | 2.187296
568.5 | 4.08165252 | 0.627855504 | 138713.5 | 2.181179
570.09 | 4.07779862 | 0.629481771 | 138685 | 2.175095
571.67 | 4.07353459 | 0.622111296 | 136682.3 | 2.169084
573.26 | 4.06931353 | 0.61952179 | 135735.9 | 2.163067
574.85 | 4.06549192 | 0.620276396 | 135525.3 | 2.157084
576.43 | 4.06191878 | 0.623911721 | 135945.9 | 2.151172
578.02 | 4.05780378 | 0.620143787 | 134753.2 | 2.145254
579.61 | 4.05381138 | 0.617258497 | 133758.3 | 2.13937
581.19 | 4.05033004 | 0.617567466 | 133461.5 | 2.133554
582.78 | 4.04714436 | 0.620805757 | 133795.3 | 2.127733
584.37 | 4.04343558 | 0.619271754 | 133101.5 | 2.121943
585.96 | 4.03964985 | 0.615808876 | 131998.1 | 2.116185
587.54 | 4.03633831 | 0.615358469 | 131546.8 | 2.110495
589.13 | 4.03346057 | 0.617871969 | 131727.7 | 2.104799
590.72 | 4.03047257 | 0.619375145 | 131692.7 | 2.099133
592.31 | 4.02668469 | 0.615170207 | 130447.5 | 2.093498
593.9 | 4.02348965 | 0.613667909 | 129780.6 | 2.087894
595.48 | 4.02076267 | 0.615118197 | 129742.1 | 2.082354
597.07 | 4.01838229 | 0.619035891 | 130220.8 | 2.076808
598.66 | 4.01495879 | 0.615372252 | 129106.3 | 2.071293
600.25 | 4.01170307 | 0.61262535 | 128189.5 | 2.065806
601.84 | 4.00904238 | 0.612677511 | 127861.7 | 2.060348
603.43 | 4.00689287 | 0.615395604 | 128090.6 | 2.054919
605.02 | 4.00452424 | 0.616437572 | 127970.2 | 2.049519
606.61 | 4.00108757 | 0.612393915 | 126797.6 | 2.044147
608.2 | 3.99829648 | 0.610807832 | 126138.5 | 2.038803
609.79 | 3.99621135 | 0.611906289 | 126035.9 | 2.033487
611.38 | 3.994463 | 0.615112257 | 126366.7 | 2.028199
612.97 | 3.99169539 | 0.610876938 | 125171.1 | 2.022938
614.56 | 3.98867749 | 0.605659946 | 123781.1 | 2.017704
616.15 | 3.98638465 | 0.603017937 | 122923.1 | 2.012497
617.74 | 3.98469028 | 0.60301239 | 122605.6 | 2.007317
619.33 | 3.98335548 | 0.605160351 | 122726.4 | 2.002164
620.92 | 3.98032359 | 0.599191446 | 121204.7 | 1.997037
622.51 | 3.97768388 | 0.594920169 | 120033.4 | 1.991936
624.11 | 3.97579698 | 0.593154829 | 119370.4 | 1.986829
625.7 | 3.97447756 | 0.593804135 | 119197.4 | 1.98178
627.29 | 3.97349313 | 0.595285677 | 119191.9 | 1.976757
628.88 | 3.97038267 | 0.586772152 | 117190.2 | 1.971759
630.48 | 3.96757355 | 0.577649619 | 115075.5 | 1.966755
632.07 | 3.96560443 | 0.571611626 | 113586.2 | 1.961808
633.66 | 3.96468505 | 0.573811536 | 113737.2 | 1.956885
635.25 | 3.96555414 | 0.590004899 | 116654.3 | 1.951987
636.85 | 3.96543675 | 0.604489639 | 119217.9 | 1.947083
638.44 | 3.96373346 | 0.610913963 | 120184.8 | 1.942234
640.04 | 3.96152632 | 0.610526287 | 119808.3 | 1.937379
641.63 | 3.95919446 | 0.601937281 | 117830.1 | 1.932578
643.22 | 3.95682773 | 0.578187549 | 112901.3 | 1.927801
644.82 | 3.95425216 | 0.576782152 | 112347.4 | 1.923017
646.41 | 3.95254068 | 0.578878981 | 112478.5 | 1.918287
648.01 | 3.95136549 | 0.580961249 | 112604.3 | 1.913551
649.6 | 3.95032528 | 0.580861289 | 112309.4 | 1.908867
651.2 | 3.94914819 | 0.577671717 | 111418.3 | 1.904177
652.79 | 3.94681105 | 0.573095493 | 110266.4 | 1.899539
654.39 | 3.94441486 | 0.570035204 | 109409.4 | 1.894894
655.98 | 3.94272502 | 0.568912501 | 108929.3 | 1.890302
657.58 | 3.94178784 | 0.56984237 | 108841.8 | 1.885702
659.18 | 3.94146556 | 0.572607443 | 109104.5 | 1.881125
660.77 | 3.94048744 | 0.573134908 | 108942.2 | 1.876599
662.37 | 3.93788291 | 0.569531597 | 107995.8 | 1.872065
663.97 | 3.93599711 | 0.567610291 | 107372.1 | 1.867554
665.56 | 3.93489448 | 0.567619519 | 107117.3 | 1.863093
667.16 | 3.93444728 | 0.569505498 | 107215.5 | 1.858625
668.76 | 3.93452994 | 0.5729003 | 107596.6 | 1.854178
670.35 | 3.93229464 | 0.569670978 | 106736.3 | 1.84978
671.95 | 3.9300655 | 0.566831577 | 105951.4 | 1.845375
673.55 | 3.9285989 | 0.56571921 | 105492.3 | 1.840992
675.15 | 3.92787942 | 0.566444733 | 105377.3 | 1.836629
676.75 | 3.92784077 | 0.568834515 | 105571.7 | 1.832287
678.34 | 3.92768163 | 0.570511537 | 105634.7 | 1.827992
679.94 | 3.92500505 | 0.566774167 | 104695.8 | 1.82369
681.54 | 3.92306703 | 0.564428999 | 104017.8 | 1.819409
683.14 | 3.92194905 | 0.56376099 | 103651.3 | 1.815148
684.74 | 3.92159897 | 0.564805078 | 103600.7 | 1.810906
686.34 | 3.92177949 | 0.567363648 | 103827.4 | 1.806685
687.94 | 3.92104788 | 0.567545743 | 103619.1 | 1.802483
689.54 | 3.918572 | 0.564029925 | 102738.3 | 1.7983
691.14 | 3.91686316 | 0.561293269 | 102003.1 | 1.794137
692.74 | 3.91591563 | 0.559132759 | 101375.8 | 1.789993
694.34 | 3.91564188 | 0.558648413 | 101054.6 | 1.785869
695.94 | 3.91597168 | 0.559619779 | 100997.6 | 1.781763
697.54 | 3.91528401 | 0.558026562 | 100479 | 1.777676
699.14 | 3.91288149 | 0.553160457 | 99374.88 | 1.773608
700.74 | 3.91118214 | 0.549646321 | 98518.11 | 1.769558
702.34 | 3.9102838 | 0.547698231 | 97945.29 | 1.765527
703.94 | 3.91014729 | 0.547333282 | 97657.56 | 1.761514
705.54 | 3.91054204 | 0.548388117 | 97623.87 | 1.757519
707.14 | 3.91037581 | 0.54796479 | 97327.8 | 1.753542
708.74 | 3.90798178 | 0.543258408 | 96274.03 | 1.749584
710.34 | 3.90629436 | 0.539723804 | 95432.2 | 1.745643
711.94 | 3.90531002 | 0.537607663 | 94844.4 | 1.74172
713.54 | 3.90509088 | 0.536946642 | 94515.37 | 1.737814
715.14 | 3.90555287 | 0.537585443 | 94416.1 | 1.733926
716.74 | 3.90639432 | 0.539086543 | 94468.38 | 1.730056
718.35 | 3.90406537 | 0.534074236 | 93380.28 | 1.726178
719.95 | 3.90221087 | 0.530034153 | 92467.93 | 1.722342
721.55 | 3.90108479 | 0.527221074 | 91773.22 | 1.718523
723.15 | 3.90066716 | 0.525754471 | 91315.44 | 1.71472
724.75 | 3.90096382 | 0.525581352 | 91083.85 | 1.710935
726.35 | 3.90183845 | 0.52650449 | 91042.84 | 1.707166
727.95 | 3.90116122 | 0.524381546 | 90476.44 | 1.703414
729.56 | 3.89892603 | 0.520933994 | 89683.25 | 1.699655
731.16 | 3.89739001 | 0.518835321 | 89126.48 | 1.695935
732.76 | 3.89650224 | 0.518003431 | 88789.28 | 1.692232
734.36 | 3.89637521 | 0.51846184 | 88674.23 | 1.688545
735.96 | 3.89688611 | 0.520117092 | 88763.94 | 1.684874
737.56 | 3.89782291 | 0.522743946 | 89018.71 | 1.681219
739.16 | 3.89601242 | 0.520137156 | 88383.07 | 1.67758
740.77 | 3.89399863 | 0.517394673 | 87725.98 | 1.673934
742.37 | 3.89260739 | 0.515717466 | 87253.14 | 1.670326
743.97 | 3.89198774 | 0.515224256 | 86982.23 | 1.666734
745.57 | 3.89208725 | 0.515927476 | 86914.03 | 1.663157
747.17 | 3.89271612 | 0.51772611 | 87030.26 | 1.659596
748.77 | 3.89378696 | 0.520392378 | 87291.54 | 1.656049
750.37 | 3.89160813 | 0.517149505 | 86562.6 | 1.652518
751.97 | 3.88962152 | 0.514608942 | 85954.07 | 1.649002
753.57 | 3.88838878 | 0.513050015 | 85511.74 | 1.645501
755.17 | 3.88780598 | 0.512607626 | 85256.99 | 1.642014
756.77 | 3.88792001 | 0.513277618 | 85187.93 | 1.638543
758.37 | 3.88865389 | 0.514958908 | 85286.65 | 1.635086
759.97 | 3.88970932 | 0.51746702 | 85521.61 | 1.631643
761.57 | 3.88789731 | 0.514857971 | 84911.64 | 1.628215
763.17 | 3.88589463 | 0.51229616 | 84312.01 | 1.624802
764.77 | 3.88454113 | 0.510628079 | 83861.67 | 1.621403
766.37 | 3.88393486 | 0.509967602 | 83578.34 | 1.618017
767.97 | 3.88391047 | 0.51036034 | 83468.44 | 1.614646
769.57 | 3.88453049 | 0.511720194 | 83516.84 | 1.611289
771.16 | 3.88562355 | 0.513893703 | 83698.65 | 1.607967
772.76 | 3.8849228 | 0.513106183 | 83397.35 | 1.604638
774.36 | 3.88282044 | 0.510359656 | 82779.55 | 1.601322
775.96 | 3.88120073 | 0.508390335 | 82290.1 | 1.598021
777.55 | 3.88032481 | 0.507314132 | 81947.98 | 1.594753
779.15 | 3.8801194 | 0.507200844 | 81761.44 | 1.591478
780.75 | 3.88046496 | 0.508036534 | 81728.32 | 1.588216
782.34 | 3.8814215 | 0.509696771 | 81828.76 | 1.584989
783.94 | 3.88258373 | 0.511848927 | 82006.56 | 1.581754
785.53 | 3.88041041 | 0.50882545 | 81357.14 | 1.578552
787.13 | 3.87853292 | 0.5064183 | 80807.67 | 1.575343
788.72 | 3.87723394 | 0.50477644 | 80383.31 | 1.572168
790.32 | 3.87664821 | 0.503986459 | 80095.02 | 1.568985
791.91 | 3.87660361 | 0.50409815 | 79951.92 | 1.565835
793.5 | 3.87721149 | 0.505048338 | 79942.12 | 1.562697
795.1 | 3.8782204 | 0.505607108 | 79869.52 | 1.559552
796.69 | 3.87896643 | 0.505366002 | 79672.11 | 1.55644
798.28 | 3.87666959 | 0.501335106 | 78879.2 | 1.55334
799.87 | 3.87486347 | 0.497909527 | 78184.5 | 1.550252
801.46 | 3.87372331 | 0.495226222 | 77608.88 | 1.547176
803.05 | 3.87309698 | 0.493391646 | 77168.28 | 1.544113
804.64 | 3.87320451 | 0.492398758 | 76860.81 | 1.541062
806.23 | 3.87375423 | 0.492239791 | 76684.47 | 1.538023
807.82 | 3.87484526 | 0.492791304 | 76619.28 | 1.534995
809.41 | 3.87583445 | 0.49311959 | 76519.71 | 1.53198
810.99 | 3.87364439 | 0.489382025 | 75791.79 | 1.528995
812.58 | 3.87183837 | 0.486196076 | 75151.03 | 1.526004
814.16 | 3.87058909 | 0.483685997 | 74617.96 | 1.523042
815.75 | 3.8699755 | 0.481910417 | 74199.14 | 1.520074
817.33 | 3.86992041 | 0.48090572 | 73901.31 | 1.517135
818.92 | 3.87048277 | 0.480638183 | 73716.79 | 1.514189
820.5 | 3.87142819 | 0.481054112 | 73638.51 | 1.511274
822.08 | 3.87282539 | 0.482008363 | 73642.77 | 1.508369
823.66 | 3.87160771 | 0.479444005 | 73110.47 | 1.505476
825.24 | 3.86975904 | 0.476155347 | 72469.96 | 1.502593
826.82 | 3.868297 | 0.473405459 | 71913.75 | 1.499722
828.4 | 3.86750419 | 0.471263509 | 71451.83 | 1.496861
829.98 | 3.86715955 | 0.469808727 | 71095.66 | 1.494012
831.55 | 3.86747065 | 0.469019898 | 70842.28 | 1.491191
833.13 | 3.86819199 | 0.468882477 | 70687.21 | 1.488363
834.7 | 3.86941007 | 0.469294256 | 70616.22 | 1.485564
836.28 | 3.87063325 | 0.469727737 | 70547.91 | 1.482757
837.85 | 3.8687098 | 0.46610107 | 69872.05 | 1.479979
839.42 | 3.86693003 | 0.462899093 | 69262.26 | 1.47721
840.99 | 3.86573333 | 0.460194505 | 68729.03 | 1.474453
842.56 | 3.86501088 | 0.458080108 | 68285.77 | 1.471705
844.13 | 3.86487649 | 0.456785145 | 67966.09 | 1.468968
845.7 | 3.86512585 | 0.457028682 | 67876.08 | 1.466241
847.26 | 3.86591393 | 0.45786589 | 67875.22 | 1.463541
848.83 | 3.86702631 | 0.459237277 | 67952.6 | 1.460834
850.39 | 3.86833944 | 0.460777107 | 68055.37 | 1.458154
851.95 | 3.86636038 | 0.458331165 | 67570.16 | 1.455484
853.52 | 3.86462806 | 0.456266768 | 67142.08 | 1.452807
855.08 | 3.86326686 | 0.454679391 | 66786.42 | 1.450157
856.63 | 3.86246138 | 0.453622227 | 66510.57 | 1.447533
858.19 | 3.86212489 | 0.453145811 | 66319.95 | 1.444901
859.75 | 3.86231258 | 0.453246707 | 66214.35 | 1.44228
861.3 | 3.86291316 | 0.453910194 | 66191.94 | 1.439684
862.86 | 3.86397939 | 0.455065051 | 66240.38 | 1.437081
864.41 | 3.86528633 | 0.456643285 | 66350.92 | 1.434504
865.96 | 3.86473211 | 0.45577062 | 66105.58 | 1.431937
867.51 | 3.86280405 | 0.453682409 | 65685.13 | 1.429378
869.05 | 3.86129914 | 0.451969852 | 65321.23 | 1.426845
870.6 | 3.86023018 | 0.450711414 | 65023.38 | 1.424305
872.14 | 3.85962523 | 0.449955841 | 64799.75 | 1.42179
873.69 | 3.85954393 | 0.449715886 | 64650.29 | 1.419268
875.23 | 3.85985168 | 0.450001776 | 64577.57 | 1.41677
876.77 | 3.86066703 | 0.450763203 | 64573.22 | 1.414282
878.3 | 3.86170809 | 0.451971876 | 64633.57 | 1.411818
879.84 | 3.86312751 | 0.453518674 | 64741.25 | 1.409347
881.37 | 3.86197583 | 0.452083409 | 64424.34 | 1.406901
882.91 | 3.86018314 | 0.450157054 | 64037.93 | 1.404447
884.44 | 3.85875732 | 0.44857595 | 63702.61 | 1.402017
885.97 | 3.85771665 | 0.447405093 | 63426.62 | 1.399596
887.49 | 3.85716586 | 0.446674196 | 63214.55 | 1.397199
889.02 | 3.85701919 | 0.446414085 | 63069.01 | 1.394794
890.54 | 3.85733724 | 0.446612894 | 62989.4 | 1.392414
892.06 | 3.85800453 | 0.447255218 | 62972.51 | 1.390041
893.58 | 3.8590475 | 0.448289004 | 63010.7 | 1.387677
895.1 | 3.86033015 | 0.449658064 | 63095.8 | 1.38532
896.61 | 3.86030722 | 0.449368304 | 62948.95 | 1.382987
898.13 | 3.85847726 | 0.44745867 | 62575.36 | 1.380646
899.64 | 3.85691648 | 0.445833697 | 62243.47 | 1.378329
901.14 | 3.85580243 | 0.444539268 | 61959.44 | 1.376035
902.65 | 3.8549887 | 0.443636447 | 61730.17 | 1.373733
904.15 | 3.85465388 | 0.443131715 | 61557.64 | 1.371454
905.66 | 3.85471249 | 0.443040949 | 61442.42 | 1.369167
907.15 | 3.85515241 | 0.443353846 | 61384.82 | 1.366918
908.65 | 3.85599014 | 0.444039035 | 61378.2 | 1.364662
910.15 | 3.85701838 | 0.445070716 | 61419.42 | 1.362413
911.64 | 3.8583816 | 0.446368133 | 61497.78 | 1.360186
913.13 | 3.85784265 | 0.445533004 | 61282.56 | 1.357967
914.62 | 3.8560731 | 0.443757229 | 60938.87 | 1.355754
916.1 | 3.85464832 | 0.44222521 | 60630.37 | 1.353564
917.58 | 3.85351029 | 0.440997956 | 60364.59 | 1.351381
919.06 | 3.85278408 | 0.440097589 | 60144.34 | 1.349205
920.54 | 3.85240065 | 0.439557845 | 59974 | 1.347035
922.01 | 3.85241115 | 0.439372414 | 59853.12 | 1.344888
923.48 | 3.85283465 | 0.439539447 | 59780.56 | 1.342747
924.95 | 3.85348594 | 0.440053706 | 59755.39 | 1.340613
926.42 | 3.85447713 | 0.440867129 | 59770.85 | 1.338486
927.88 | 3.85568948 | 0.441943563 | 59822.51 | 1.33638
929.34 | 3.85656904 | 0.442512214 | 59805.38 | 1.33428
930.8 | 3.85483557 | 0.440729419 | 59471.01 | 1.332187
932.25 | 3.85330375 | 0.439133311 | 59163.47 | 1.330115
933.7 | 3.85203519 | 0.437325994 | 58828.47 | 1.32805
935.15 | 3.85111376 | 0.435417132 | 58480.88 | 1.32599
936.59 | 3.85041333 | 0.433830707 | 58178.22 | 1.323952
938.03 | 3.85016173 | 0.432552598 | 57917.77 | 1.321919
939.47 | 3.85020666 | 0.431625262 | 57705.02 | 1.319893
940.91 | 3.85055176 | 0.431007075 | 57534.18 | 1.317873
942.34 | 3.85128459 | 0.430696933 | 57405.54 | 1.315873
943.77 | 3.85215033 | 0.430675554 | 57315.71 | 1.313879
945.19 | 3.85329304 | 0.430898971 | 57259.29 | 1.311906
946.61 | 3.85454844 | 0.431175349 | 57210.07 | 1.309938
948.03 | 3.85302976 | 0.428773751 | 56806.2 | 1.307975
949.45 | 3.85152371 | 0.426558392 | 56428.18 | 1.306019
950.86 | 3.85026209 | 0.424554459 | 56079.8 | 1.304083
952.26 | 3.84919021 | 0.422789442 | 55764.55 | 1.302165
953.67 | 3.84851736 | 0.421289491 | 55484.56 | 1.30024
955.07 | 3.84813929 | 0.420063798 | 55242.04 | 1.298334
956.46 | 3.84797947 | 0.419133779 | 55039.63 | 1.296447
957.86 | 3.84818202 | 0.41847375 | 54872.64 | 1.294552
959.25 | 3.84862995 | 0.4180961 | 54743.67 | 1.292677
960.63 | 3.84929694 | 0.417980741 | 54649.95 | 1.29082
962.01 | 3.85026539 | 0.418094046 | 54586.35 | 1.288968
963.39 | 3.85138629 | 0.418393504 | 54547.2 | 1.287122
964.76 | 3.85260291 | 0.418849684 | 54529.13 | 1.285294
966.13 | 3.85127768 | 0.416705068 | 54173 | 1.283471
967.49 | 3.8498367 | 0.414724565 | 53839.74 | 1.281667
968.85 | 3.84855738 | 0.412920362 | 53530.27 | 1.279868
970.21 | 3.84755883 | 0.411289532 | 53244.11 | 1.278074
971.56 | 3.8468431 | 0.409870665 | 52986.7 | 1.276298
972.91 | 3.84630616 | 0.408686789 | 52760.34 | 1.274527
974.25 | 3.84608088 | 0.407710098 | 52561.86 | 1.272774
975.59 | 3.84616455 | 0.406958714 | 52392.93 | 1.271026
976.92 | 3.84641927 | 0.40644071 | 52255 | 1.269295
978.25 | 3.84697111 | 0.406116269 | 52142.3 | 1.26757
979.58 | 3.84772368 | 0.405994864 | 52055.94 | 1.265849
980.89 | 3.8486235 | 0.406052425 | 51993.79 | 1.264158
982.21 | 3.84969463 | 0.406261026 | 51950.59 | 1.262459
983.52 | 3.85096798 | 0.40659253 | 51923.72 | 1.260778
984.83 | 3.85005811 | 0.404825144 | 51629.25 | 1.259101
986.13 | 3.84866327 | 0.402933343 | 51320.24 | 1.257441
987.42 | 3.84754928 | 0.401152786 | 51026.71 | 1.255798
988.71 | 3.84656138 | 0.399518503 | 50752.52 | 1.254159
990 | 3.84574242 | 0.398052418 | 50500.39 | 1.252525