## Sheet1
250.06 | 75 | 35.742 | 89.653
251.65 | 75 | 34.912 | 89.922
253.25 | 75 | 34.168 | 90.016
254.84 | 75 | 33.519 | 89.996
256.44 | 75 | 32.971 | 89.949
258.04 | 75 | 32.496 | 89.917
259.63 | 75 | 32.069 | 89.978
261.23 | 75 | 31.658 | 90.15
262.83 | 75 | 31.238 | 90.43
264.43 | 75 | 30.797 | 90.779
266.03 | 75 | 30.325 | 91.127
267.63 | 75 | 29.823 | 91.433
269.22 | 75 | 29.3 | 91.666
270.82 | 75 | 28.753 | 91.781
272.42 | 75 | 28.2 | 91.782
274.02 | 75 | 27.646 | 91.677
275.62 | 75 | 27.11 | 91.47
277.22 | 75 | 26.623 | 91.195
278.82 | 75 | 26.173 | 90.845
280.42 | 75 | 25.762 | 90.429
282.02 | 75 | 25.39 | 89.969
283.62 | 75 | 25.058 | 89.482
285.22 | 75 | 24.738 | 88.96
286.82 | 75 | 24.44 | 88.424
288.42 | 75 | 24.167 | 87.903
290.03 | 75 | 23.907 | 87.375
291.63 | 75 | 23.683 | 86.886
293.23 | 75 | 23.487 | 86.415
294.83 | 75 | 23.303 | 85.944
296.43 | 75 | 23.136 | 85.475
298.03 | 75 | 22.973 | 84.956
299.63 | 75 | 22.83 | 84.44
301.23 | 75 | 22.685 | 83.878
302.84 | 75 | 22.546 | 83.276
304.44 | 75 | 22.432 | 82.668
306.04 | 75 | 22.34 | 82.049
307.64 | 75 | 22.27 | 81.433
309.24 | 75 | 22.252 | 80.885
310.84 | 75 | 22.261 | 80.367
312.44 | 75 | 22.296 | 79.886
314.05 | 75 | 22.357 | 79.428
315.65 | 75 | 22.442 | 79.023
317.25 | 75 | 22.529 | 78.693
318.85 | 75 | 22.619 | 78.385
320.45 | 75 | 22.696 | 78.091
322.05 | 75 | 22.795 | 77.848
323.65 | 75 | 22.9 | 77.675
325.25 | 75 | 22.988 | 77.553
326.85 | 75 | 23.091 | 77.511
328.45 | 75 | 23.221 | 77.562
330.05 | 75 | 23.36 | 77.65
331.66 | 75 | 23.469 | 77.793
333.26 | 75 | 23.581 | 77.966
334.86 | 75 | 23.701 | 78.163
336.46 | 75 | 23.812 | 78.387
338.06 | 75 | 23.903 | 78.637
339.66 | 75 | 23.985 | 78.852
341.26 | 75 | 24.066 | 79.062
342.86 | 75 | 24.12 | 79.305
344.46 | 75 | 24.185 | 79.568
346.05 | 75 | 24.261 | 79.843
347.65 | 75 | 24.305 | 80.138
349.25 | 75 | 24.384 | 80.517
350.85 | 75 | 24.479 | 80.916
352.45 | 75 | 24.539 | 81.332
354.05 | 75 | 24.614 | 81.769
355.65 | 75 | 24.697 | 82.227
357.25 | 75 | 24.753 | 82.7
358.84 | 75 | 24.826 | 83.198
360.44 | 75 | 24.89 | 83.713
362.04 | 75 | 24.94 | 84.231
363.64 | 75 | 24.994 | 84.734
365.24 | 75 | 25.016 | 85.261
366.83 | 75 | 25.055 | 85.824
368.43 | 75 | 25.087 | 86.418
370.03 | 75 | 25.1 | 87.034
371.62 | 75 | 25.132 | 87.682
373.22 | 75 | 25.137 | 88.397
374.82 | 75 | 25.161 | 89.154
376.41 | 75 | 25.161 | 89.938
378.01 | 75 | 25.154 | 90.753
379.6 | 75 | 25.137 | 91.6
381.2 | 75 | 25.091 | 92.47
382.79 | 75 | 25.045 | 93.367
384.39 | 75 | 24.953 | 94.275
385.99 | 75 | 24.864 | 95.197
387.58 | 75 | 24.72 | 96.11
389.17 | 75 | 24.565 | 96.987
390.77 | 75 | 24.361 | 97.826
392.36 | 75 | 24.156 | 98.62
393.96 | 75 | 23.925 | 99.361
395.55 | 75 | 23.701 | 100.04
397.14 | 75 | 23.47 | 100.66
398.74 | 75 | 23.257 | 101.24
400.33 | 75 | 23.051 | 101.83
401.92 | 75 | 22.871 | 102.42
403.52 | 75 | 22.683 | 103.03
405.11 | 75 | 22.5 | 103.64
406.7 | 75 | 22.3 | 104.25
408.29 | 75 | 22.108 | 104.84
409.89 | 75 | 21.9 | 105.42
411.48 | 75 | 21.712 | 105.96
413.07 | 75 | 21.51 | 106.52
414.66 | 75 | 21.339 | 107.06
416.25 | 75 | 21.146 | 107.65
417.84 | 75 | 20.978 | 108.25
419.43 | 75 | 20.778 | 108.93
421.02 | 75 | 20.572 | 109.64
422.61 | 75 | 20.334 | 110.41
424.2 | 75 | 20.072 | 111.21
425.79 | 75 | 19.779 | 111.99
427.38 | 75 | 19.444 | 112.75
428.97 | 75 | 19.094 | 113.4
430.56 | 75 | 18.703 | 114
432.15 | 75 | 18.321 | 114.42
433.74 | 75 | 17.938 | 114.73
435.33 | 75 | 17.579 | 114.9
436.92 | 75 | 17.239 | 114.95
438.51 | 75 | 16.917 | 114.96
440.1 | 75 | 16.635 | 114.84
441.69 | 75 | 16.349 | 114.78
443.27 | 75 | 16.099 | 114.63
444.86 | 75 | 15.858 | 114.48
446.45 | 75 | 15.628 | 114.33
448.04 | 75 | 15.426 | 114.11
449.62 | 75 | 15.208 | 113.98
451.21 | 75 | 15.019 | 113.76
452.8 | 75 | 14.833 | 113.56
454.39 | 75 | 14.649 | 113.37
455.97 | 75 | 14.48 | 113.12
457.56 | 75 | 14.29 | 112.97
459.15 | 75 | 14.124 | 112.76
460.73 | 75 | 13.971 | 112.53
462.32 | 75 | 13.805 | 112.36
463.91 | 75 | 13.666 | 112.12
465.49 | 75 | 13.519 | 111.92
467.08 | 75 | 13.374 | 111.74
468.66 | 75 | 13.254 | 111.48
470.25 | 75 | 13.108 | 111.33
471.84 | 75 | 12.992 | 111.11
473.42 | 75 | 12.9 | 110.81
475.01 | 75 | 12.775 | 110.65
476.59 | 75 | 12.678 | 110.41
478.18 | 75 | 12.591 | 110.14
479.76 | 75 | 12.479 | 109.97
481.35 | 75 | 12.394 | 109.72
482.93 | 75 | 12.313 | 109.47
484.52 | 75 | 12.211 | 109.29
486.1 | 75 | 12.136 | 109.04
487.69 | 75 | 12.06 | 108.79
489.27 | 75 | 11.965 | 108.62
490.86 | 75 | 11.898 | 108.37
492.44 | 75 | 11.829 | 108.13
494.03 | 75 | 11.739 | 107.97
495.61 | 75 | 11.676 | 107.73
497.19 | 75 | 11.614 | 107.48
498.78 | 75 | 11.51 | 107.35
500.36 | 75 | 11.435 | 107.16
501.95 | 75 | 11.373 | 106.92
503.53 | 75 | 11.274 | 106.8
505.12 | 75 | 11.201 | 106.61
506.7 | 75 | 11.154 | 106.36
508.28 | 75 | 11.059 | 106.24
509.87 | 75 | 10.985 | 106.08
511.45 | 75 | 10.936 | 105.85
513.04 | 75 | 10.857 | 105.7
514.62 | 75 | 10.778 | 105.57
516.2 | 75 | 10.724 | 105.37
517.79 | 75 | 10.682 | 105.14
519.37 | 75 | 10.612 | 104.99
520.96 | 75 | 10.57 | 104.79
522.54 | 75 | 10.551 | 104.52
524.12 | 75 | 10.481 | 104.38
525.71 | 75 | 10.431 | 104.21
527.29 | 75 | 10.407 | 103.98
528.88 | 75 | 10.367 | 103.78
530.46 | 75 | 10.308 | 103.63
532.05 | 75 | 10.276 | 103.43
533.63 | 75 | 10.267 | 103.19
535.21 | 75 | 10.204 | 103.05
536.8 | 75 | 10.159 | 102.89
538.38 | 75 | 10.141 | 102.69
539.97 | 75 | 10.118 | 102.49
541.55 | 75 | 10.06 | 102.35
543.14 | 75 | 10.028 | 102.18
544.72 | 75 | 10.019 | 101.98
546.31 | 75 | 9.9813 | 101.82
547.89 | 75 | 9.932 | 101.68
549.48 | 75 | 9.895 | 101.54
551.06 | 75 | 9.8786 | 101.36
552.65 | 75 | 9.8141 | 101.25
554.23 | 75 | 9.7577 | 101.14
555.82 | 75 | 9.7274 | 101
557.4 | 75 | 9.719 | 100.83
558.99 | 75 | 9.651 | 100.73
560.57 | 75 | 9.6014 | 100.62
562.16 | 75 | 9.5766 | 100.49
563.74 | 75 | 9.5709 | 100.34
565.33 | 75 | 9.5015 | 100.26
566.91 | 75 | 9.4528 | 100.16
568.5 | 75 | 9.4276 | 100.04
570.09 | 75 | 9.422 | 99.909
571.67 | 75 | 9.3536 | 99.835
573.26 | 75 | 9.3185 | 99.718
574.85 | 75 | 9.3072 | 99.588
576.43 | 75 | 9.3164 | 99.443
578.02 | 75 | 9.2735 | 99.338
579.61 | 75 | 9.2369 | 99.229
581.19 | 75 | 9.2234 | 99.114
582.78 | 75 | 9.231 | 98.987
584.37 | 75 | 9.2046 | 98.876
585.96 | 75 | 9.1645 | 98.776
587.54 | 75 | 9.1464 | 98.671
589.13 | 75 | 9.1498 | 98.562
590.72 | 75 | 9.146 | 98.455
592.31 | 75 | 9.1011 | 98.356
593.9 | 75 | 9.0761 | 98.261
595.48 | 75 | 9.0726 | 98.164
597.07 | 75 | 9.0872 | 98.064
598.66 | 75 | 9.0468 | 97.973
600.25 | 75 | 9.0132 | 97.881
601.84 | 75 | 9.0002 | 97.795
603.43 | 75 | 9.007 | 97.713
605.02 | 75 | 9.0016 | 97.633
606.61 | 75 | 8.9588 | 97.539
608.2 | 75 | 8.9343 | 97.456
609.79 | 75 | 8.9299 | 97.386
611.38 | 75 | 8.9411 | 97.318
612.97 | 75 | 8.8978 | 97.253
614.56 | 75 | 8.8472 | 97.181
616.15 | 75 | 8.8159 | 97.125
617.74 | 75 | 8.8043 | 97.079
619.33 | 75 | 8.8087 | 97.035
620.92 | 75 | 8.7528 | 96.965
622.51 | 75 | 8.7096 | 96.9
624.11 | 75 | 8.6853 | 96.855
625.7 | 75 | 8.679 | 96.82
627.29 | 75 | 8.6793 | 96.796
628.88 | 75 | 8.6049 | 96.734
630.48 | 75 | 8.5263 | 96.69
632.07 | 75 | 8.471 | 96.667
633.66 | 75 | 8.4767 | 96.639
635.25 | 75 | 8.5862 | 96.606
636.85 | 75 | 8.6822 | 96.541
638.44 | 75 | 8.7182 | 96.451
640.04 | 75 | 8.7043 | 96.378
641.63 | 75 | 8.6305 | 96.346
643.22 | 75 | 8.4457 | 96.408
644.82 | 75 | 8.4239 | 96.319
646.41 | 75 | 8.4287 | 96.25
648.01 | 75 | 8.4339 | 96.209
649.6 | 75 | 8.4233 | 96.188
651.2 | 75 | 8.3899 | 96.179
652.79 | 75 | 8.3454 | 96.119
654.39 | 75 | 8.3119 | 96.045
655.98 | 75 | 8.2934 | 95.995
657.58 | 75 | 8.2907 | 95.971
659.18 | 75 | 8.3021 | 95.967
660.77 | 75 | 8.2965 | 95.942
662.37 | 75 | 8.2591 | 95.859
663.97 | 75 | 8.2348 | 95.801
665.56 | 75 | 8.2254 | 95.773
667.16 | 75 | 8.2304 | 95.767
668.76 | 75 | 8.2471 | 95.78
670.35 | 75 | 8.213 | 95.711
671.95 | 75 | 8.1818 | 95.639
673.55 | 75 | 8.164 | 95.597
675.15 | 75 | 8.1605 | 95.583
676.75 | 75 | 8.1699 | 95.595
678.34 | 75 | 8.174 | 95.605
679.94 | 75 | 8.136 | 95.512
681.54 | 75 | 8.1089 | 95.45
683.14 | 75 | 8.0949 | 95.422
684.74 | 75 | 8.0943 | 95.425
686.34 | 75 | 8.1054 | 95.447
687.94 | 75 | 8.0982 | 95.434
689.54 | 75 | 8.0622 | 95.348
691.14 | 75 | 8.0326 | 95.298
692.74 | 75 | 8.0079 | 95.285
694.34 | 75 | 7.9962 | 95.299
695.94 | 75 | 7.9959 | 95.338
697.54 | 75 | 7.9757 | 95.335
699.14 | 75 | 7.9298 | 95.257
700.74 | 75 | 7.8946 | 95.209
702.34 | 75 | 7.8717 | 95.196
703.94 | 75 | 7.8612 | 95.217
705.54 | 75 | 7.8617 | 95.258
707.14 | 75 | 7.8509 | 95.277
708.74 | 75 | 7.8063 | 95.196
710.34 | 75 | 7.771 | 95.146
711.94 | 75 | 7.7469 | 95.128
713.54 | 75 | 7.7344 | 95.144
715.14 | 75 | 7.7321 | 95.192
716.74 | 75 | 7.7366 | 95.255
718.35 | 75 | 7.6899 | 95.177
719.95 | 75 | 7.6508 | 95.12
721.55 | 75 | 7.6215 | 95.096
723.15 | 75 | 7.6029 | 95.105
724.75 | 75 | 7.5946 | 95.147
726.35 | 75 | 7.595 | 95.216
727.95 | 75 | 7.5713 | 95.214
729.56 | 75 | 7.5366 | 95.129
731.16 | 75 | 7.5125 | 95.076
732.76 | 75 | 7.4985 | 95.053
734.36 | 75 | 7.4948 | 95.067
735.96 | 75 | 7.5006 | 95.111
737.56 | 75 | 7.5141 | 95.173
739.16 | 75 | 7.4861 | 95.106
740.77 | 75 | 7.457 | 95.028
742.37 | 75 | 7.4364 | 94.979
743.97 | 75 | 7.4254 | 94.968
745.57 | 75 | 7.4239 | 94.993
747.17 | 75 | 7.4311 | 95.043
748.77 | 75 | 7.4452 | 95.113
750.37 | 75 | 7.4124 | 95.026
751.97 | 75 | 7.3851 | 94.946
753.57 | 75 | 7.3657 | 94.904
755.17 | 75 | 7.3553 | 94.894
756.77 | 75 | 7.3538 | 94.919
758.37 | 75 | 7.3604 | 94.975
759.97 | 75 | 7.3735 | 95.046
761.57 | 75 | 7.346 | 94.975
763.17 | 75 | 7.3186 | 94.891
764.77 | 75 | 7.2985 | 94.841
766.37 | 75 | 7.2866 | 94.83
767.97 | 75 | 7.2831 | 94.848
769.57 | 75 | 7.2875 | 94.899
771.16 | 75 | 7.2983 | 94.975
772.76 | 75 | 7.2855 | 94.958
774.36 | 75 | 7.2569 | 94.867
775.96 | 75 | 7.2345 | 94.801
777.55 | 75 | 7.2195 | 94.775
779.15 | 75 | 7.2122 | 94.784
780.75 | 75 | 7.2125 | 94.821
782.34 | 75 | 7.2196 | 94.891
783.94 | 75 | 7.2305 | 94.971
785.53 | 75 | 7.2 | 94.876
787.13 | 75 | 7.1743 | 94.794
788.72 | 75 | 7.1548 | 94.743
790.32 | 75 | 7.1424 | 94.732
791.91 | 75 | 7.1371 | 94.749
793.5 | 75 | 7.1388 | 94.801
795.1 | 75 | 7.1377 | 94.881
796.69 | 75 | 7.1304 | 94.948
798.28 | 75 | 7.0922 | 94.848
799.87 | 75 | 7.059 | 94.774
801.46 | 75 | 7.0319 | 94.737
803.05 | 75 | 7.0116 | 94.728
804.64 | 75 | 6.9983 | 94.759
806.23 | 75 | 6.9916 | 94.814
807.82 | 75 | 6.9908 | 94.9
809.41 | 75 | 6.9882 | 94.98
810.99 | 75 | 6.9525 | 94.882
812.58 | 75 | 6.9212 | 94.804
814.16 | 75 | 6.8955 | 94.758
815.75 | 75 | 6.8759 | 94.747
817.33 | 75 | 6.8625 | 94.769
818.92 | 75 | 6.8552 | 94.825
820.5 | 75 | 6.8535 | 94.903
822.08 | 75 | 6.8562 | 95.006
823.66 | 75 | 6.8302 | 94.962
825.24 | 75 | 6.7982 | 94.88
826.82 | 75 | 6.7707 | 94.82
828.4 | 75 | 6.7483 | 94.799
829.98 | 75 | 6.7314 | 94.804
831.55 | 75 | 6.7202 | 94.847
833.13 | 75 | 6.7142 | 94.914
834.7 | 75 | 6.7128 | 95.01
836.28 | 75 | 6.7117 | 95.107
837.85 | 75 | 6.6772 | 95.021
839.42 | 75 | 6.6461 | 94.941
840.99 | 75 | 6.6192 | 94.896
842.56 | 75 | 6.5972 | 94.879
844.13 | 75 | 6.5819 | 94.896
845.7 | 75 | 6.5787 | 94.929
847.26 | 75 | 6.5805 | 94.995
848.83 | 75 | 6.5867 | 95.079
850.39 | 75 | 6.5943 | 95.175
851.95 | 75 | 6.5689 | 95.075
853.52 | 75 | 6.5467 | 94.989
855.08 | 75 | 6.5285 | 94.925
856.63 | 75 | 6.5147 | 94.894
858.19 | 75 | 6.5058 | 94.891
859.75 | 75 | 6.5017 | 94.921
861.3 | 75 | 6.5022 | 94.974
862.86 | 75 | 6.5069 | 95.057
864.41 | 75 | 6.515 | 95.153
865.96 | 75 | 6.5029 | 95.138
867.51 | 75 | 6.4806 | 95.037
869.05 | 75 | 6.4615 | 94.961
870.6 | 75 | 6.4462 | 94.912
872.14 | 75 | 6.4351 | 94.892
873.69 | 75 | 6.4284 | 94.904
875.23 | 75 | 6.426 | 94.94
876.77 | 75 | 6.4277 | 95.008
878.3 | 75 | 6.433 | 95.089
879.84 | 75 | 6.4411 | 95.193
881.37 | 75 | 6.4246 | 95.139
882.91 | 75 | 6.4038 | 95.044
884.44 | 75 | 6.386 | 94.971
885.97 | 75 | 6.3716 | 94.922
887.49 | 75 | 6.3609 | 94.904
889.02 | 75 | 6.3542 | 94.912
890.54 | 75 | 6.3514 | 94.949
892.06 | 75 | 6.3522 | 95.007
893.58 | 75 | 6.3564 | 95.089
895.1 | 75 | 6.3633 | 95.186
896.61 | 75 | 6.3566 | 95.202
898.13 | 75 | 6.3361 | 95.102
899.64 | 75 | 6.318 | 95.018
901.14 | 75 | 6.3028 | 94.963
902.65 | 75 | 6.2909 | 94.927
904.15 | 75 | 6.2824 | 94.922
905.66 | 75 | 6.2773 | 94.941
907.15 | 75 | 6.2757 | 94.986
908.65 | 75 | 6.2773 | 95.056
910.15 | 75 | 6.2816 | 95.137
911.64 | 75 | 6.2883 | 95.24
913.13 | 75 | 6.2772 | 95.223
914.62 | 75 | 6.258 | 95.124
916.1 | 75 | 6.241 | 95.047
917.58 | 75 | 6.2265 | 94.988
919.06 | 75 | 6.2149 | 94.956
920.54 | 75 | 6.2063 | 94.947
922.01 | 75 | 6.2007 | 94.963
923.48 | 75 | 6.1982 | 95.007
924.95 | 75 | 6.1985 | 95.065
926.42 | 75 | 6.2014 | 95.145
927.88 | 75 | 6.2066 | 95.239
929.34 | 75 | 6.2075 | 95.312
930.8 | 75 | 6.1885 | 95.214
932.25 | 75 | 6.1712 | 95.128
933.7 | 75 | 6.1524 | 95.062
935.15 | 75 | 6.133 | 95.021
936.59 | 75 | 6.1163 | 94.995
938.03 | 75 | 6.1024 | 94.998
939.47 | 75 | 6.0914 | 95.021
940.91 | 75 | 6.0829 | 95.064
942.34 | 75 | 6.0772 | 95.134
943.77 | 75 | 6.0739 | 95.211
945.19 | 75 | 6.0726 | 95.307
946.61 | 75 | 6.0719 | 95.41
948.03 | 75 | 6.0485 | 95.329
949.45 | 75 | 6.0265 | 95.247
950.86 | 75 | 6.0063 | 95.181
952.26 | 75 | 5.9882 | 95.126
953.67 | 75 | 5.9724 | 95.099
955.07 | 75 | 5.959 | 95.093
956.46 | 75 | 5.9481 | 95.1
957.86 | 75 | 5.9395 | 95.133
959.25 | 75 | 5.9333 | 95.182
960.63 | 75 | 5.9293 | 95.246
962.01 | 75 | 5.9273 | 95.33
963.39 | 75 | 5.927 | 95.425
964.76 | 75 | 5.9279 | 95.526
966.13 | 75 | 5.9068 | 95.455
967.49 | 75 | 5.8869 | 95.373
968.85 | 75 | 5.8685 | 95.302
970.21 | 75 | 5.8517 | 95.25
971.56 | 75 | 5.8367 | 95.218
972.91 | 75 | 5.8238 | 95.198
974.25 | 75 | 5.8127 | 95.2
975.59 | 75 | 5.8035 | 95.224
976.92 | 75 | 5.7964 | 95.26
978.25 | 75 | 5.791 | 95.317
979.58 | 75 | 5.7873 | 95.388
980.89 | 75 | 5.7852 | 95.468
982.21 | 75 | 5.7844 | 95.561
983.52 | 75 | 5.7847 | 95.669
984.83 | 75 | 5.7671 | 95.624
986.13 | 75 | 5.7482 | 95.543
987.42 | 75 | 5.7303 | 95.482
988.71 | 75 | 5.7137 | 95.429
990 | 75 | 5.6986 | 95.388