## Sheet1
250.06 | 75 | 34.192 | 86.118
251.65 | 75 | 33.774 | 87.002
253.25 | 75 | 33.315 | 87.891
254.84 | 75 | 32.804 | 88.743
256.44 | 75 | 32.247 | 89.517
258.04 | 75 | 31.657 | 90.17
259.63 | 75 | 31.053 | 90.672
261.23 | 75 | 30.461 | 91.022
262.83 | 75 | 29.901 | 91.236
264.43 | 75 | 29.391 | 91.361
266.03 | 75 | 28.933 | 91.452
267.63 | 75 | 28.516 | 91.561
269.22 | 75 | 28.123 | 91.723
270.82 | 75 | 27.729 | 91.939
272.42 | 75 | 27.321 | 92.191
274.02 | 75 | 26.88 | 92.442
275.62 | 75 | 26.414 | 92.658
277.22 | 75 | 25.928 | 92.8
278.82 | 75 | 25.433 | 92.847
280.42 | 75 | 24.937 | 92.778
282.02 | 75 | 24.452 | 92.59
283.62 | 75 | 23.988 | 92.279
285.22 | 75 | 23.554 | 91.859
286.82 | 75 | 23.156 | 91.339
288.42 | 75 | 22.799 | 90.742
290.03 | 75 | 22.485 | 90.083
291.63 | 75 | 22.215 | 89.388
293.23 | 75 | 21.987 | 88.676
294.83 | 75 | 21.8 | 87.969
296.43 | 75 | 21.65 | 87.278
298.03 | 75 | 21.532 | 86.619
299.63 | 75 | 21.443 | 86.003
301.23 | 75 | 21.377 | 85.436
302.84 | 75 | 21.332 | 84.922
304.44 | 75 | 21.302 | 84.46
306.04 | 75 | 21.284 | 84.054
307.64 | 75 | 21.275 | 83.7
309.24 | 75 | 21.274 | 83.396
310.84 | 75 | 21.276 | 83.138
312.44 | 75 | 21.282 | 82.919
314.05 | 75 | 21.29 | 82.739
315.65 | 75 | 21.298 | 82.592
317.25 | 75 | 21.307 | 82.476
318.85 | 75 | 21.315 | 82.385
320.45 | 75 | 21.323 | 82.318
322.05 | 75 | 21.331 | 82.273
323.65 | 75 | 21.339 | 82.243
325.25 | 75 | 21.347 | 82.231
326.85 | 75 | 21.355 | 82.235
328.45 | 75 | 21.364 | 82.253
330.05 | 75 | 21.374 | 82.285
331.66 | 75 | 21.385 | 82.329
333.26 | 75 | 21.397 | 82.386
334.86 | 75 | 21.411 | 82.456
336.46 | 75 | 21.427 | 82.539
338.06 | 75 | 21.445 | 82.635
339.66 | 75 | 21.465 | 82.747
341.26 | 75 | 21.487 | 82.872
342.86 | 75 | 21.511 | 83.014
344.46 | 75 | 21.538 | 83.173
346.05 | 75 | 21.567 | 83.348
347.65 | 75 | 21.598 | 83.542
349.25 | 75 | 21.631 | 83.755
350.85 | 75 | 21.666 | 83.988
352.45 | 75 | 21.703 | 84.243
354.05 | 75 | 21.741 | 84.52
355.65 | 75 | 21.78 | 84.82
357.25 | 75 | 21.819 | 85.145
358.84 | 75 | 21.859 | 85.495
360.44 | 75 | 21.9 | 85.87
362.04 | 75 | 21.939 | 86.273
363.64 | 75 | 21.978 | 86.703
365.24 | 75 | 22.015 | 87.162
366.83 | 75 | 22.051 | 87.651
368.43 | 75 | 22.083 | 88.171
370.03 | 75 | 22.113 | 88.724
371.62 | 75 | 22.138 | 89.31
373.22 | 75 | 22.158 | 89.931
374.82 | 75 | 22.171 | 90.588
376.41 | 75 | 22.176 | 91.283
378.01 | 75 | 22.171 | 92.016
379.6 | 75 | 22.155 | 92.787
381.2 | 75 | 22.124 | 93.594
382.79 | 75 | 22.075 | 94.435
384.39 | 75 | 22.007 | 95.305
385.99 | 75 | 21.916 | 96.197
387.58 | 75 | 21.799 | 97.101
389.17 | 75 | 21.656 | 98.001
390.77 | 75 | 21.483 | 98.881
392.36 | 75 | 21.281 | 99.716
393.96 | 75 | 21.052 | 100.47
395.55 | 75 | 20.81 | 101.09
397.14 | 75 | 20.586 | 101.55
398.74 | 75 | 20.414 | 101.94
400.33 | 75 | 20.291 | 102.4
401.92 | 75 | 20.174 | 103.01
403.52 | 75 | 20.029 | 103.7
405.11 | 75 | 19.853 | 104.4
406.7 | 75 | 19.657 | 105.05
408.29 | 75 | 19.453 | 105.65
409.89 | 75 | 19.25 | 106.19
411.48 | 75 | 19.057 | 106.68
413.07 | 75 | 18.879 | 107.14
414.66 | 75 | 18.72 | 107.61
416.25 | 75 | 18.578 | 108.12
417.84 | 75 | 18.448 | 108.7
419.43 | 75 | 18.322 | 109.38
421.02 | 75 | 18.186 | 110.17
422.61 | 75 | 18.025 | 111.08
424.2 | 75 | 17.823 | 112.09
425.79 | 75 | 17.564 | 113.14
427.38 | 75 | 17.245 | 114.14
428.97 | 75 | 16.878 | 114.99
430.56 | 75 | 16.491 | 115.64
432.15 | 75 | 16.109 | 116.1
433.74 | 75 | 15.743 | 116.41
435.33 | 75 | 15.397 | 116.62
436.92 | 75 | 15.071 | 116.75
438.51 | 75 | 14.762 | 116.81
440.1 | 75 | 14.471 | 116.82
441.69 | 75 | 14.194 | 116.78
443.27 | 75 | 13.931 | 116.71
444.86 | 75 | 13.682 | 116.61
446.45 | 75 | 13.445 | 116.48
448.04 | 75 | 13.219 | 116.32
449.62 | 75 | 13.003 | 116.15
451.21 | 75 | 12.798 | 115.95
452.8 | 75 | 12.602 | 115.74
454.39 | 75 | 12.414 | 115.52
455.97 | 75 | 12.235 | 115.28
457.56 | 75 | 12.064 | 115.03
459.15 | 75 | 11.9 | 114.78
460.73 | 75 | 11.743 | 114.51
462.32 | 75 | 11.592 | 114.24
463.91 | 75 | 11.448 | 113.96
465.49 | 75 | 11.31 | 113.67
467.08 | 75 | 11.177 | 113.38
468.66 | 75 | 11.049 | 113.09
470.25 | 75 | 10.927 | 112.79
471.84 | 75 | 10.809 | 112.5
473.42 | 75 | 10.696 | 112.2
475.01 | 75 | 10.587 | 111.9
476.59 | 75 | 10.482 | 111.6
478.18 | 75 | 10.381 | 111.31
479.76 | 75 | 10.284 | 111.01
481.35 | 75 | 10.19 | 110.71
482.93 | 75 | 10.1 | 110.42
484.52 | 75 | 10.013 | 110.13
486.1 | 75 | 9.9281 | 109.84
487.69 | 75 | 9.8463 | 109.56
489.27 | 75 | 9.7671 | 109.28
490.86 | 75 | 9.6903 | 109
492.44 | 75 | 9.6158 | 108.73
494.03 | 75 | 9.5433 | 108.46
495.61 | 75 | 9.4728 | 108.2
497.19 | 75 | 9.4041 | 107.94
498.78 | 75 | 9.3371 | 107.68
500.36 | 75 | 9.2717 | 107.43
501.95 | 75 | 9.2078 | 107.18
503.53 | 75 | 9.1454 | 106.93
505.12 | 75 | 9.0843 | 106.69
506.7 | 75 | 9.0244 | 106.45
508.28 | 75 | 8.9658 | 106.22
509.87 | 75 | 8.9083 | 105.99
511.45 | 75 | 8.8518 | 105.76
513.04 | 75 | 8.7964 | 105.53
514.62 | 75 | 8.7419 | 105.31
516.2 | 75 | 8.6884 | 105.08
517.79 | 75 | 8.6358 | 104.86
519.37 | 75 | 8.584 | 104.65
520.96 | 75 | 8.5331 | 104.43
522.54 | 75 | 8.4829 | 104.22
524.12 | 75 | 8.4336 | 104.01
525.71 | 75 | 8.3849 | 103.79
527.29 | 75 | 8.337 | 103.59
528.88 | 75 | 8.2898 | 103.38
530.46 | 75 | 8.2433 | 103.17
532.05 | 75 | 8.1974 | 102.97
533.63 | 75 | 8.1523 | 102.76
535.21 | 75 | 8.1077 | 102.56
536.8 | 75 | 8.0639 | 102.36
538.38 | 75 | 8.0206 | 102.16
539.97 | 75 | 7.978 | 101.96
541.55 | 75 | 7.936 | 101.76
543.14 | 75 | 7.8946 | 101.56
544.72 | 75 | 7.8538 | 101.36
546.31 | 75 | 7.8136 | 101.16
547.89 | 75 | 7.7739 | 100.96
549.48 | 75 | 7.7348 | 100.77
551.06 | 75 | 7.6963 | 100.57
552.65 | 75 | 7.6584 | 100.37
554.23 | 75 | 7.621 | 100.18
555.82 | 75 | 7.5841 | 99.983
557.4 | 75 | 7.5478 | 99.788
558.99 | 75 | 7.512 | 99.594
560.57 | 75 | 7.4767 | 99.4
562.16 | 75 | 7.442 | 99.207
563.74 | 75 | 7.4077 | 99.014
565.33 | 75 | 7.374 | 98.821
566.91 | 75 | 7.3408 | 98.629
568.5 | 75 | 7.3081 | 98.437
570.09 | 75 | 7.2759 | 98.246
571.67 | 75 | 7.2441 | 98.055
573.26 | 75 | 7.2129 | 97.864
574.85 | 75 | 7.1821 | 97.674
576.43 | 75 | 7.1517 | 97.485
578.02 | 75 | 7.1219 | 97.296
579.61 | 75 | 7.0924 | 97.107
581.19 | 75 | 7.0635 | 96.919
582.78 | 75 | 7.035 | 96.732
584.37 | 75 | 7.0069 | 96.545
585.96 | 75 | 6.9792 | 96.359
587.54 | 75 | 6.952 | 96.174
589.13 | 75 | 6.9252 | 95.989
590.72 | 75 | 6.8989 | 95.805
592.31 | 75 | 6.8729 | 95.621
593.9 | 75 | 6.8474 | 95.438
595.48 | 75 | 6.8223 | 95.256
597.07 | 75 | 6.7976 | 95.074
598.66 | 75 | 6.7733 | 94.893
600.25 | 75 | 6.7494 | 94.713
601.84 | 75 | 6.7259 | 94.534
603.43 | 75 | 6.7027 | 94.356
605.02 | 75 | 6.68 | 94.179
606.61 | 75 | 6.6576 | 94.003
608.2 | 75 | 6.6356 | 93.827
609.79 | 75 | 6.6139 | 93.653
611.38 | 75 | 6.5926 | 93.479
612.97 | 75 | 6.5717 | 93.307
614.56 | 75 | 6.5511 | 93.136
616.15 | 75 | 6.5308 | 92.966
617.74 | 75 | 6.5109 | 92.797
619.33 | 75 | 6.4913 | 92.629
620.92 | 75 | 6.472 | 92.462
622.51 | 75 | 6.4531 | 92.297
624.11 | 75 | 6.4345 | 92.133
625.7 | 75 | 6.4162 | 91.97
627.29 | 75 | 6.3982 | 91.809
628.88 | 75 | 6.3805 | 91.649
630.48 | 75 | 6.3631 | 91.491
632.07 | 75 | 6.346 | 91.334
633.66 | 75 | 6.3292 | 91.178
635.25 | 75 | 6.3126 | 91.024
636.85 | 75 | 6.2964 | 90.871
638.44 | 75 | 6.2804 | 90.72
640.04 | 75 | 6.2647 | 90.571
641.63 | 75 | 6.2492 | 90.423
643.22 | 75 | 6.2341 | 90.277
644.82 | 75 | 6.2191 | 90.133
646.41 | 75 | 6.2044 | 89.99
648.01 | 75 | 6.19 | 89.849
649.6 | 75 | 6.1758 | 89.71
651.2 | 75 | 6.1618 | 89.573
652.79 | 75 | 6.148 | 89.437
654.39 | 75 | 6.1345 | 89.303
655.98 | 75 | 6.1212 | 89.172
657.58 | 75 | 6.1081 | 89.042
659.18 | 75 | 6.0953 | 88.914
660.77 | 75 | 6.0826 | 88.788
662.37 | 75 | 6.0701 | 88.664
663.97 | 75 | 6.0579 | 88.543
665.56 | 75 | 6.0458 | 88.423
667.16 | 75 | 6.0339 | 88.305
668.76 | 75 | 6.0222 | 88.19
670.35 | 75 | 6.0107 | 88.077
671.95 | 75 | 5.9993 | 87.966
673.55 | 75 | 5.9881 | 87.857
675.15 | 75 | 5.9771 | 87.751
676.75 | 75 | 5.9663 | 87.646
678.34 | 75 | 5.9556 | 87.545
679.94 | 75 | 5.9451 | 87.445
681.54 | 75 | 5.9348 | 87.349
683.14 | 75 | 5.9246 | 87.254
684.74 | 75 | 5.9146 | 87.163
686.34 | 75 | 5.9048 | 87.074
687.94 | 75 | 5.8951 | 86.988
689.54 | 75 | 5.8857 | 86.905
691.14 | 75 | 5.8764 | 86.825
692.74 | 75 | 5.8672 | 86.749
694.34 | 75 | 5.8583 | 86.676
695.94 | 75 | 5.8495 | 86.607
697.54 | 75 | 5.8408 | 86.543
699.14 | 75 | 5.8322 | 86.483
700.74 | 75 | 5.8237 | 86.428
702.34 | 75 | 5.8152 | 86.378
703.94 | 75 | 5.8068 | 86.333
705.54 | 75 | 5.7983 | 86.293
707.14 | 75 | 5.7898 | 86.26
708.74 | 75 | 5.7812 | 86.232
710.34 | 75 | 5.7723 | 86.209
711.94 | 75 | 5.7633 | 86.193
713.54 | 75 | 5.754 | 86.182
715.14 | 75 | 5.7443 | 86.177
716.74 | 75 | 5.7343 | 86.176
718.35 | 75 | 5.7238 | 86.181
719.95 | 75 | 5.7128 | 86.19
721.55 | 75 | 5.7014 | 86.204
723.15 | 75 | 5.6893 | 86.22
724.75 | 75 | 5.6767 | 86.24
726.35 | 75 | 5.6635 | 86.262
727.95 | 75 | 5.6497 | 86.286
729.56 | 75 | 5.6353 | 86.312
731.16 | 75 | 5.6203 | 86.338
732.76 | 75 | 5.6046 | 86.364
734.36 | 75 | 5.5884 | 86.39
735.96 | 75 | 5.5717 | 86.415
737.56 | 75 | 5.5544 | 86.438
739.16 | 75 | 5.5366 | 86.46
740.77 | 75 | 5.5183 | 86.48
742.37 | 75 | 5.4995 | 86.497
743.97 | 75 | 5.4804 | 86.511
745.57 | 75 | 5.4609 | 86.522
747.17 | 75 | 5.441 | 86.53
748.77 | 75 | 5.4208 | 86.535
750.37 | 75 | 5.4004 | 86.536
751.97 | 75 | 5.3796 | 86.533
753.57 | 75 | 5.3587 | 86.526
755.17 | 75 | 5.3376 | 86.515
756.77 | 75 | 5.3164 | 86.5
758.37 | 75 | 5.295 | 86.482
759.97 | 75 | 5.2735 | 86.459
761.57 | 75 | 5.252 | 86.433
763.17 | 75 | 5.2304 | 86.402
764.77 | 75 | 5.2087 | 86.368
766.37 | 75 | 5.187 | 86.329
767.97 | 75 | 5.1653 | 86.287
769.57 | 75 | 5.1437 | 86.241
771.16 | 75 | 5.122 | 86.192
772.76 | 75 | 5.1004 | 86.139
774.36 | 75 | 5.0789 | 86.082
775.96 | 75 | 5.0574 | 86.022
777.55 | 75 | 5.0359 | 85.958
779.15 | 75 | 5.0146 | 85.89
780.75 | 75 | 4.9933 | 85.82
782.34 | 75 | 4.9721 | 85.746
783.94 | 75 | 4.951 | 85.669
785.53 | 75 | 4.93 | 85.588
787.13 | 75 | 4.9092 | 85.505
788.72 | 75 | 4.8884 | 85.418
790.32 | 75 | 4.8677 | 85.328
791.91 | 75 | 4.8471 | 85.235
793.5 | 75 | 4.8267 | 85.139
795.1 | 75 | 4.8063 | 85.04
796.69 | 75 | 4.7861 | 84.938
798.28 | 75 | 4.766 | 84.833
799.87 | 75 | 4.746 | 84.725
801.46 | 75 | 4.7262 | 84.613
803.05 | 75 | 4.7064 | 84.499
804.64 | 75 | 4.6868 | 84.381
806.23 | 75 | 4.6674 | 84.261
807.82 | 75 | 4.648 | 84.137
809.41 | 75 | 4.6288 | 84.01
810.99 | 75 | 4.6097 | 83.879
812.58 | 75 | 4.5908 | 83.746
814.16 | 75 | 4.572 | 83.609
815.75 | 75 | 4.5534 | 83.468
817.33 | 75 | 4.5349 | 83.324
818.92 | 75 | 4.5165 | 83.177
820.5 | 75 | 4.4984 | 83.025
822.08 | 75 | 4.4804 | 82.87
823.66 | 75 | 4.4626 | 82.711
825.24 | 75 | 4.4449 | 82.549
826.82 | 75 | 4.4275 | 82.382
828.4 | 75 | 4.4103 | 82.211
829.98 | 75 | 4.3933 | 82.036
831.55 | 75 | 4.3765 | 81.858
833.13 | 75 | 4.36 | 81.674
834.7 | 75 | 4.3438 | 81.487
836.28 | 75 | 4.3279 | 81.296
837.85 | 75 | 4.3122 | 81.1
839.42 | 75 | 4.2969 | 80.9
840.99 | 75 | 4.2819 | 80.697
842.56 | 75 | 4.2673 | 80.489
844.13 | 75 | 4.253 | 80.277
845.7 | 75 | 4.2392 | 80.062
847.26 | 75 | 4.2257 | 79.843
848.83 | 75 | 4.2127 | 79.621
850.39 | 75 | 4.2001 | 79.396
851.95 | 75 | 4.188 | 79.169
853.52 | 75 | 4.1763 | 78.938
855.08 | 75 | 4.1651 | 78.706
856.63 | 75 | 4.1544 | 78.472
858.19 | 75 | 4.1441 | 78.236
859.75 | 75 | 4.1344 | 77.999
861.3 | 75 | 4.1252 | 77.762
862.86 | 75 | 4.1164 | 77.524
864.41 | 75 | 4.1082 | 77.286
865.96 | 75 | 4.1004 | 77.049
867.51 | 75 | 4.0931 | 76.812
869.05 | 75 | 4.0862 | 76.577
870.6 | 75 | 4.0798 | 76.343
872.14 | 75 | 4.0739 | 76.111
873.69 | 75 | 4.0683 | 75.881
875.23 | 75 | 4.0632 | 75.654
876.77 | 75 | 4.0585 | 75.429
878.3 | 75 | 4.0541 | 75.207
879.84 | 75 | 4.0501 | 74.989
881.37 | 75 | 4.0464 | 74.774
882.91 | 75 | 4.043 | 74.562
884.44 | 75 | 4.0399 | 74.354
885.97 | 75 | 4.037 | 74.149
887.49 | 75 | 4.0344 | 73.948
889.02 | 75 | 4.0321 | 73.751
890.54 | 75 | 4.0299 | 73.558
892.06 | 75 | 4.0279 | 73.368
893.58 | 75 | 4.0261 | 73.182
895.1 | 75 | 4.0245 | 73
896.61 | 75 | 4.023 | 72.822
898.13 | 75 | 4.0216 | 72.647
899.64 | 75 | 4.0204 | 72.476
901.14 | 75 | 4.0192 | 72.309
902.65 | 75 | 4.0181 | 72.145
904.15 | 75 | 4.0171 | 71.984
905.66 | 75 | 4.0162 | 71.826
907.15 | 75 | 4.0154 | 71.672
908.65 | 75 | 4.0146 | 71.52
910.15 | 75 | 4.0138 | 71.371
911.64 | 75 | 4.0131 | 71.226
913.13 | 75 | 4.0125 | 71.083
914.62 | 75 | 4.0118 | 70.943
916.1 | 75 | 4.0112 | 70.805
917.58 | 75 | 4.0106 | 70.67
919.06 | 75 | 4.0101 | 70.537
920.54 | 75 | 4.0096 | 70.406
922.01 | 75 | 4.009 | 70.278
923.48 | 75 | 4.0086 | 70.152
924.95 | 75 | 4.0081 | 70.028
926.42 | 75 | 4.0076 | 69.906
927.88 | 75 | 4.0071 | 69.786
929.34 | 75 | 4.0067 | 69.668
930.8 | 75 | 4.0062 | 69.552
932.25 | 75 | 4.0058 | 69.438
933.7 | 75 | 4.0053 | 69.325
935.15 | 75 | 4.0049 | 69.214
936.59 | 75 | 4.0045 | 69.105
938.03 | 75 | 4.0041 | 68.997
939.47 | 75 | 4.0037 | 68.892
940.91 | 75 | 4.0032 | 68.787
942.34 | 75 | 4.0028 | 68.684
943.77 | 75 | 4.0024 | 68.583
945.19 | 75 | 4.002 | 68.483
946.61 | 75 | 4.0016 | 68.385
948.03 | 75 | 4.0012 | 68.288
949.45 | 75 | 4.0009 | 68.193
950.86 | 75 | 4.0005 | 68.099
952.26 | 75 | 4.0001 | 68.006
953.67 | 75 | 3.9997 | 67.914
955.07 | 75 | 3.9993 | 67.824
956.46 | 75 | 3.9989 | 67.735
957.86 | 75 | 3.9986 | 67.647
959.25 | 75 | 3.9982 | 67.561
960.63 | 75 | 3.9978 | 67.476
962.01 | 75 | 3.9974 | 67.391
963.39 | 75 | 3.9971 | 67.309
964.76 | 75 | 3.9967 | 67.227
966.13 | 75 | 3.9963 | 67.147
967.49 | 75 | 3.9959 | 67.067
968.85 | 75 | 3.9955 | 66.989
970.21 | 75 | 3.9952 | 66.912
971.56 | 75 | 3.9948 | 66.836
972.91 | 75 | 3.9944 | 66.761
974.25 | 75 | 3.994 | 66.687
975.59 | 75 | 3.9936 | 66.614
976.92 | 75 | 3.9932 | 66.542
978.25 | 75 | 3.9928 | 66.472
979.58 | 75 | 3.9924 | 66.402
980.89 | 75 | 3.992 | 66.333
982.21 | 75 | 3.9916 | 66.265
983.52 | 75 | 3.9912 | 66.199
984.83 | 75 | 3.9908 | 66.133
986.13 | 75 | 3.9904 | 66.068
987.42 | 75 | 3.9899 | 66.004
988.71 | 75 | 3.9895 | 65.941
990 | 75 | 3.9891 | 65.879