## גיליון1
nm | n | k | α | E[ev]
250.06 | 3.24493906 | 4.70526024 | 2363355.5 | 4.95881
251.65 | 3.41618497 | 4.66575512 | 2328705.9 | 4.927479
253.25 | 3.58997011 | 4.5963181 | 2279556.0 | 4.896347
254.84 | 3.75466395 | 4.4977392 | 2216747.9 | 4.865798
256.44 | 3.90085517 | 4.3753993 | 2142997.0 | 4.835439
258.04 | 4.02278188 | 4.23750417 | 2062589.2 | 4.805457
259.63 | 4.11880106 | 4.09310674 | 1980103.2 | 4.776027
261.23 | 4.19098774 | 3.9503005 | 1899313.8 | 4.746775
262.83 | 4.24406822 | 3.81485623 | 1823026.1 | 4.717878
264.43 | 4.28394358 | 3.68956727 | 1752485.2 | 4.689332
266.03 | 4.31619646 | 3.57435695 | 1687551.2 | 4.661128
267.63 | 4.34494568 | 3.46704405 | 1627099.8 | 4.633262
269.22 | 4.37229905 | 3.36445532 | 1569629.3 | 4.605899
270.82 | 4.39843371 | 3.26350339 | 1513536.8 | 4.578687
272.42 | 4.42212133 | 3.16196935 | 1457834.8 | 4.551795
274.02 | 4.44143912 | 3.05884178 | 1402052.9 | 4.525217
275.62 | 4.45442413 | 2.95429283 | 1346270.9 | 4.498948
277.22 | 4.45953956 | 2.84940468 | 1290979.1 | 4.472982
278.82 | 4.4559169 | 2.74579667 | 1236898.6 | 4.447314
280.42 | 4.44340465 | 2.64527009 | 1184815.4 | 4.421939
282.02 | 4.42248557 | 2.54952667 | 1135453.3 | 4.396851
283.62 | 4.39412155 | 2.4599742 | 1089389.9 | 4.372047
285.22 | 4.35957868 | 2.37763776 | 1047020.9 | 4.347521
286.82 | 4.32026256 | 2.3031344 | 1008554.8 | 4.323269
288.42 | 4.27758489 | 2.23670398 | 974031 | 4.299286
290.03 | 4.23286804 | 2.17827014 | 943318.7 | 4.27542
291.63 | 4.18728014 | 2.1275078 | 916280.8 | 4.251963
293.23 | 4.1418078 | 2.08392001 | 892611.1 | 4.228762
294.83 | 4.09724691 | 2.0469006 | 871996.5 | 4.205814
296.43 | 4.05420903 | 2.01578698 | 854106.7 | 4.183112
298.03 | 4.01314175 | 1.98990372 | 838613.3 | 4.160655
299.63 | 3.97434917 | 1.9685913 | 825201.3 | 4.138437
301.23 | 3.93801427 | 1.95122597 | 813577.6 | 4.116456
302.84 | 3.90422325 | 1.93723395 | 803449.3 | 4.094571
304.44 | 3.87298504 | 1.92609747 | 794632.3 | 4.073052
306.04 | 3.84424803 | 1.91735762 | 786891 | 4.051758
307.64 | 3.8179177 | 1.91061511 | 780045.7 | 4.030685
309.24 | 3.79386621 | 1.90552797 | 773943.6 | 4.009831
310.84 | 3.77194631 | 1.90180819 | 768456.8 | 3.989191
312.44 | 3.752 | 1.89921773 | 763480.2 | 3.968762
314.05 | 3.73386406 | 1.89756386 | 758904.7 | 3.948416
315.65 | 3.71737726 | 1.89669445 | 754711.9 | 3.928402
317.25 | 3.70238437 | 1.89649321 | 750826 | 3.908589
318.85 | 3.68873934 | 1.89687482 | 747208.6 | 3.888976
320.45 | 3.67630729 | 1.89778039 | 743832.8 | 3.869558
322.05 | 3.66496658 | 1.8991733 | 740680.5 | 3.850334
323.65 | 3.6546097 | 1.90103537 | 737741.5 | 3.831299
325.25 | 3.64514298 | 1.90336352 | 735011.4 | 3.812452
326.85 | 3.6364873 | 1.90616729 | 732490.8 | 3.793789
328.45 | 3.62857503 | 1.90946836 | 730184.9 | 3.775308
330.05 | 3.6213522 | 1.91329883 | 728102.8 | 3.757007
331.66 | 3.61477998 | 1.91770062 | 726235.3 | 3.738769
333.26 | 3.60883691 | 1.92272442 | 724642 | 3.720819
334.86 | 3.60352285 | 1.92842615 | 723318.2 | 3.70304
336.46 | 3.59886123 | 1.93486095 | 722280.6 | 3.685431
338.06 | 3.59489859 | 1.94207518 | 721542.5 | 3.667988
339.66 | 3.59169963 | 1.95009855 | 721110.5 | 3.65071
341.26 | 3.58933834 | 1.95894015 | 720983.7 | 3.633593
342.86 | 3.58788867 | 1.96858834 | 721153.5 | 3.616637
344.46 | 3.58741703 | 1.97901719 | 721606.5 | 3.599837
346.05 | 3.58797952 | 1.99019354 | 722347.4 | 3.583297
347.65 | 3.58962403 | 2.0020851 | 723319.1 | 3.566806
349.25 | 3.59239479 | 2.01466334 | 724528.9 | 3.550465
350.85 | 3.59633772 | 2.02790454 | 725965 | 3.534274
352.45 | 3.60150443 | 2.0417885 | 727617.1 | 3.51823
354.05 | 3.60795438 | 2.056295 | 729475.1 | 3.50233
355.65 | 3.6157554 | 2.07140103 | 731528.1 | 3.486574
357.25 | 3.62498374 | 2.0870791 | 733763.8 | 3.470959
358.84 | 3.63572372 | 2.10329547 | 736188.6 | 3.455579
360.44 | 3.64806742 | 2.12000916 | 738744.7 | 3.44024
362.04 | 3.66211527 | 2.13717082 | 741433.7 | 3.425036
363.64 | 3.67797672 | 2.15472154 | 744233.4 | 3.409966
365.24 | 3.69577169 | 2.17259089 | 747118.1 | 3.395028
366.83 | 3.71563201 | 2.19069372 | 750078.1 | 3.380312
368.43 | 3.73770376 | 2.20892633 | 753036.3 | 3.365633
370.03 | 3.76214908 | 2.22715992 | 755969.2 | 3.35108
371.62 | 3.7891456 | 2.24523104 | 758842.4 | 3.336742
373.22 | 3.81888377 | 2.2629294 | 761545.3 | 3.322437
374.82 | 3.85156269 | 2.279985 | 764009.7 | 3.308255
376.41 | 3.88737412 | 2.29605012 | 766143 | 3.29428
378.01 | 3.92648244 | 2.31068487 | 767762.8 | 3.280336
379.6 | 3.96899246 | 2.32334498 | 768735.9 | 3.266596
381.2 | 4.0149059 | 2.33337868 | 768815.2 | 3.252886
382.79 | 4.06406712 | 2.34003813 | 767806.9 | 3.239374
384.39 | 4.11609917 | 2.34251414 | 765420 | 3.22589
385.99 | 4.17033725 | 2.34000715 | 761431.4 | 3.212518
387.58 | 4.22577801 | 2.33185151 | 755664.8 | 3.199339
389.17 | 4.28108776 | 2.31770105 | 748010.5 | 3.186268
390.77 | 4.33473421 | 2.29774661 | 738534.1 | 3.173222
392.36 | 4.3852922 | 2.2728635 | 727575.8 | 3.160363
393.96 | 4.4318644 | 2.24453868 | 715590.6 | 3.147528
395.55 | 4.47442739 | 2.21448137 | 703169.9 | 3.134875
397.14 | 4.51383932 | 2.18402392 | 690722.2 | 3.122325
398.74 | 4.55140454 | 2.1536303 | 678376.8 | 3.109796
400.33 | 4.58818846 | 2.12284412 | 666023.6 | 3.097445
401.92 | 4.62449509 | 2.09072695 | 653352.2 | 3.085191
403.52 | 4.65980411 | 2.05650768 | 640110.4 | 3.072958
405.11 | 4.6931406 | 2.02005665 | 626296.8 | 3.060897
406.7 | 4.72360664 | 1.98197911 | 612089 | 3.04893
408.29 | 4.75078947 | 1.94339207 | 597835 | 3.037057
409.89 | 4.77494138 | 1.90555778 | 583908 | 3.025202
411.48 | 4.79695058 | 1.86954145 | 570658.1 | 3.013512
413.07 | 4.81819284 | 1.83595131 | 558248 | 3.001913
414.66 | 4.84032463 | 1.80474824 | 546656 | 2.990402
416.25 | 4.86501562 | 1.77513139 | 535631.2 | 2.978979
417.84 | 4.89362209 | 1.74548837 | 524682.5 | 2.967643
419.43 | 4.92678542 | 1.71350553 | 513116.1 | 2.956393
421.02 | 4.96405256 | 1.67649425 | 500137 | 2.945228
422.61 | 5.00367466 | 1.63195445 | 485018.1 | 2.934147
424.2 | 5.04273983 | 1.57826192 | 467302.4 | 2.923149
425.79 | 5.07771432 | 1.51520933 | 446958.1 | 2.912234
427.38 | 5.10522661 | 1.44418541 | 424422.5 | 2.901399
428.97 | 5.12283288 | 1.36786267 | 400502.5 | 2.890645
430.56 | 5.12946452 | 1.28956555 | 376183.2 | 2.87997
432.15 | 5.12545707 | 1.21252353 | 352407.6 | 2.869374
433.74 | 5.11221331 | 1.13931131 | 329915.4 | 2.858856
435.33 | 5.09169679 | 1.07157635 | 309167.7 | 2.848414
436.92 | 5.06595459 | 1.01006724 | 290360.8 | 2.838048
438.51 | 5.03679885 | 0.954849136 | 273492.2 | 2.827758
440.1 | 5.00566229 | 0.905557438 | 258436.8 | 2.817541
441.69 | 4.97359426 | 0.861625685 | 245013.9 | 2.807399
443.27 | 4.94132395 | 0.822433091 | 233035.4 | 2.797392
444.86 | 4.90933832 | 0.787380835 | 222306 | 2.787394
446.45 | 4.87795627 | 0.755929283 | 212666 | 2.777467
448.04 | 4.84738141 | 0.72760528 | 203971.1 | 2.76761
449.62 | 4.81773475 | 0.701995626 | 196100.4 | 2.757884
451.21 | 4.78908539 | 0.678746332 | 188937.6 | 2.748166
452.8 | 4.76146053 | 0.65754994 | 182394.6 | 2.738516
454.39 | 4.7348604 | 0.638142512 | 176391.9 | 2.728933
455.97 | 4.7092649 | 0.620296872 | 170864.9 | 2.719477
457.56 | 4.68464283 | 0.603820111 | 165748.3 | 2.710027
459.15 | 4.66095114 | 0.588545782 | 160996.1 | 2.700642
460.73 | 4.63814392 | 0.574333971 | 156569.7 | 2.691381
462.32 | 4.61617156 | 0.561065614 | 152426.5 | 2.682125
463.91 | 4.59498578 | 0.548641357 | 148540.4 | 2.672932
465.49 | 4.57453927 | 0.536977562 | 144889 | 2.66386
467.08 | 4.55478713 | 0.526003908 | 141444.9 | 2.654791
468.66 | 4.53568972 | 0.515662021 | 138196.5 | 2.645841
470.25 | 4.51721072 | 0.505901846 | 135122.3 | 2.636895
471.84 | 4.49931909 | 0.496680546 | 132212.4 | 2.628009
473.42 | 4.48198828 | 0.487960257 | 129457.6 | 2.619239
475.01 | 4.46519626 | 0.479706723 | 126841.9 | 2.610471
476.59 | 4.44892255 | 0.471887071 | 124360.6 | 2.601817
478.18 | 4.43315056 | 0.464470469 | 121999 | 2.593166
479.76 | 4.417865 | 0.457426845 | 119753.2 | 2.584626
481.35 | 4.40304965 | 0.450726173 | 117609.2 | 2.576088
482.93 | 4.3886897 | 0.444339864 | 115563.5 | 2.56766
484.52 | 4.37476927 | 0.438240176 | 113603.1 | 2.559234
486.1 | 4.36127132 | 0.432400592 | 111725 | 2.550915
487.69 | 4.34817892 | 0.42679667 | 109917.5 | 2.542599
489.27 | 4.33547359 | 0.421405613 | 108178.6 | 2.534388
490.86 | 4.32313724 | 0.416207127 | 106498 | 2.526179
492.44 | 4.31115069 | 0.411182866 | 104874.8 | 2.518073
494.03 | 4.29949533 | 0.406316911 | 103300.2 | 2.509969
495.61 | 4.28815278 | 0.401595551 | 101774.4 | 2.501967
497.19 | 4.27710557 | 0.39700728 | 100291.9 | 2.494016
498.78 | 4.26633593 | 0.392542072 | 98847.76 | 2.486066
500.36 | 4.25582836 | 0.388192156 | 97443.71 | 2.478216
501.95 | 4.24556703 | 0.383950711 | 96073.73 | 2.470366
503.53 | 4.2355381 | 0.379812609 | 94740.06 | 2.462614
505.12 | 4.22572821 | 0.37577354 | 93437.51 | 2.454862
506.7 | 4.216126 | 0.371830462 | 92168.75 | 2.447207
508.28 | 4.20671988 | 0.367980574 | 90930.9 | 2.4396
509.87 | 4.19749996 | 0.364221899 | 89721.44 | 2.431992
511.45 | 4.18845724 | 0.360552915 | 88543.25 | 2.424479
513.04 | 4.17958385 | 0.356972549 | 87392.31 | 2.416966
514.62 | 4.17087228 | 0.353479754 | 86271.53 | 2.409545
516.2 | 4.1623162 | 0.350073882 | 85178.77 | 2.40217
517.79 | 4.1539092 | 0.346754091 | 84111.93 | 2.394793
519.37 | 4.14564628 | 0.343519928 | 83073.92 | 2.387508
520.96 | 4.1375227 | 0.340370867 | 82061.16 | 2.380221
522.54 | 4.12953427 | 0.337306389 | 81076.44 | 2.373024
524.12 | 4.1216772 | 0.334325963 | 80117.8 | 2.36587
525.71 | 4.11394785 | 0.331428944 | 79183.34 | 2.358715
527.29 | 4.10634344 | 0.32861482 | 78275.75 | 2.351647
528.88 | 4.09886104 | 0.325882859 | 77391.63 | 2.344577
530.46 | 4.09149847 | 0.323232443 | 76533.56 | 2.337594
532.05 | 4.08425332 | 0.320662731 | 75698.22 | 2.330608
533.63 | 4.07712368 | 0.318172894 | 74888.06 | 2.323707
535.21 | 4.07010802 | 0.315762135 | 74101.24 | 2.316848
536.8 | 4.06320441 | 0.313429362 | 73335.93 | 2.309985
538.38 | 4.05641188 | 0.311173713 | 72594.48 | 2.303206
539.97 | 4.0497288 | 0.30899398 | 71873.7 | 2.296424
541.55 | 4.0431545 | 0.306889168 | 71175.85 | 2.289724
543.14 | 4.03668763 | 0.304857953 | 70497.77 | 2.283021
544.72 | 4.0303275 | 0.302899152 | 69841.63 | 2.276399
546.31 | 4.02407316 | 0.301011391 | 69204.35 | 2.269774
547.89 | 4.01792412 | 0.29919336 | 68588.01 | 2.263228
549.48 | 4.01187961 | 0.297443594 | 67989.58 | 2.256679
551.06 | 4.00593928 | 0.295760673 | 67411.06 | 2.250209
552.65 | 4.00010246 | 0.294143021 | 66849.48 | 2.243735
554.23 | 3.99436891 | 0.292589113 | 66306.75 | 2.237338
555.82 | 3.9887379 | 0.291097229 | 65779.95 | 2.230938
557.4 | 3.98320943 | 0.28966577 | 65270.94 | 2.224614
558.99 | 3.97778286 | 0.288292954 | 64776.82 | 2.218287
560.57 | 3.97245823 | 0.286977111 | 64299.42 | 2.212034
562.16 | 3.96723517 | 0.285716397 | 63835.88 | 2.205778
563.74 | 3.96211325 | 0.284508938 | 63387.95 | 2.199596
565.33 | 3.95709238 | 0.283352884 | 62952.83 | 2.193409
566.91 | 3.95217227 | 0.282246323 | 62532.22 | 2.187296
568.5 | 3.94735266 | 0.281187282 | 62123.35 | 2.181179
570.09 | 3.94263352 | 0.280173803 | 61726.8 | 2.175095
571.67 | 3.93801459 | 0.279203825 | 61343.08 | 2.169084
573.26 | 3.93349589 | 0.278275282 | 60969.5 | 2.163067
574.85 | 3.92907717 | 0.277386033 | 60606.57 | 2.157084
576.43 | 3.92475854 | 0.276533943 | 60254.78 | 2.151172
578.02 | 3.9205397 | 0.275716728 | 59911.46 | 2.145254
579.61 | 3.91642088 | 0.274932124 | 59577.09 | 2.13937
581.19 | 3.91240195 | 0.274177687 | 59252.08 | 2.133554
582.78 | 3.908483 | 0.273450953 | 58933.8 | 2.127733
584.37 | 3.90466406 | 0.272749308 | 58622.64 | 2.121943
585.96 | 3.90094522 | 0.272069991 | 58317.96 | 2.116185
587.54 | 3.89732644 | 0.271410046 | 58020.05 | 2.110495
589.13 | 3.89380776 | 0.270766382 | 57726.24 | 2.104799
590.72 | 3.89038935 | 0.270135728 | 57436.77 | 2.099133
592.31 | 3.88707085 | 0.269514487 | 57150.85 | 2.093498
593.9 | 3.88385197 | 0.268898847 | 56867.65 | 2.087894
595.48 | 3.88073255 | 0.268284838 | 56587.25 | 2.082354
597.07 | 3.87771172 | 0.267668123 | 56306.83 | 2.076808
598.66 | 3.87478847 | 0.267044129 | 56026.36 | 2.071293
600.25 | 3.87196155 | 0.26640811 | 55744.87 | 2.065806
601.84 | 3.86922912 | 0.265755114 | 55461.32 | 2.060348
603.43 | 3.866589 | 0.265080053 | 55174.68 | 2.054919
605.02 | 3.86403826 | 0.264377697 | 54883.87 | 2.049519
606.61 | 3.8615735 | 0.263642942 | 54587.88 | 2.044147
608.2 | 3.85919049 | 0.262870697 | 54285.69 | 2.038803
609.79 | 3.8568847 | 0.262056112 | 53976.37 | 2.033487
611.38 | 3.85465064 | 0.261194698 | 53659.02 | 2.028199
612.97 | 3.85248223 | 0.260282337 | 53332.89 | 2.022938
614.56 | 3.85037278 | 0.259315499 | 52997.31 | 2.017704
616.15 | 3.84831519 | 0.258291383 | 52651.79 | 2.012497
617.74 | 3.84630176 | 0.257207895 | 52295.97 | 2.007317
619.33 | 3.84432462 | 0.256063873 | 51929.7 | 2.002164
620.92 | 3.84237553 | 0.254859015 | 51553.01 | 1.997037
622.51 | 3.84044635 | 0.253594083 | 51166.11 | 1.991936
624.11 | 3.83852896 | 0.252270711 | 50768.62 | 1.986829
625.7 | 3.83661561 | 0.250891678 | 50362.79 | 1.98178
627.29 | 3.83469884 | 0.249460649 | 49948.6 | 1.976757
628.88 | 3.83277157 | 0.247982088 | 49527.02 | 1.971759
630.48 | 3.83082764 | 0.246461447 | 49098.4 | 1.966755
632.07 | 3.82886152 | 0.244904716 | 48665.55 | 1.961808
633.66 | 3.82686861 | 0.243318545 | 48229.03 | 1.956885
635.25 | 3.82484521 | 0.241709903 | 47790.26 | 1.951987
636.85 | 3.82278875 | 0.240086181 | 47349.96 | 1.947083
638.44 | 3.82069743 | 0.238454741 | 46911.09 | 1.942234
640.04 | 3.81857072 | 0.23682307 | 46473.62 | 1.937379
641.63 | 3.81640882 | 0.23519837 | 46040.42 | 1.932578
643.22 | 3.81421299 | 0.233587648 | 45612.09 | 1.927801
644.82 | 3.81198532 | 0.231997487 | 45189.18 | 1.923017
646.41 | 3.80972848 | 0.230433837 | 44774.2 | 1.918287
648.01 | 3.80744593 | 0.228902221 | 44366.78 | 1.913551
649.6 | 3.80514189 | 0.227407541 | 43969.19 | 1.908867
651.2 | 3.80282038 | 0.225953751 | 43580.76 | 1.904177
652.79 | 3.80048639 | 0.224544394 | 43203.44 | 1.899539
654.39 | 3.79814482 | 0.223182139 | 42836.35 | 1.894894
655.98 | 3.79580066 | 0.221868965 | 42481.08 | 1.890302
657.58 | 3.79345914 | 0.220606244 | 42136.54 | 1.885702
659.18 | 3.79112508 | 0.219394561 | 41803.39 | 1.881125
660.77 | 3.78880354 | 0.218234061 | 41482.21 | 1.876599
662.37 | 3.78649921 | 0.217124264 | 41171.56 | 1.872065
663.97 | 3.78421633 | 0.216064115 | 40871.81 | 1.867554
665.56 | 3.78195936 | 0.215052317 | 40583.22 | 1.863093
667.16 | 3.77973179 | 0.214086919 | 40304.15 | 1.858625
668.76 | 3.77753746 | 0.213165952 | 40034.76 | 1.854178
670.35 | 3.77537946 | 0.212286954 | 39775.1 | 1.84978
671.95 | 3.77326047 | 0.211447279 | 39523.44 | 1.845375
673.55 | 3.77118317 | 0.210644183 | 39279.8 | 1.840992
675.15 | 3.76914954 | 0.20987469 | 39043.56 | 1.836629
676.75 | 3.76716151 | 0.209135798 | 38814.12 | 1.832287
678.34 | 3.76522029 | 0.208424317 | 38591.41 | 1.827992
679.94 | 3.76332735 | 0.207737206 | 38373.67 | 1.82369
681.54 | 3.76148334 | 0.207071246 | 38160.85 | 1.819409
683.14 | 3.75968885 | 0.206423314 | 37952.35 | 1.815148
684.74 | 3.75794421 | 0.205790304 | 37747.56 | 1.810906
686.34 | 3.75624933 | 0.205169163 | 37545.89 | 1.806685
687.94 | 3.75460411 | 0.204556943 | 37346.79 | 1.802483
689.54 | 3.75300785 | 0.203950728 | 37149.71 | 1.7983
691.14 | 3.75146011 | 0.20334781 | 36954.14 | 1.794137
692.74 | 3.74995967 | 0.202745489 | 36759.58 | 1.789993
694.34 | 3.74850577 | 0.202141364 | 36565.6 | 1.785869
695.94 | 3.74709684 | 0.201533029 | 36371.74 | 1.781763
697.54 | 3.74573171 | 0.200918362 | 36177.63 | 1.777676
699.14 | 3.74440872 | 0.200295353 | 35982.92 | 1.773608
700.74 | 3.74312627 | 0.1996622 | 35787.27 | 1.769558
702.34 | 3.74188265 | 0.199017263 | 35590.41 | 1.765527
703.94 | 3.74067611 | 0.198359104 | 35392.08 | 1.761514
705.54 | 3.73950484 | 0.197686431 | 35192.07 | 1.757519
707.14 | 3.73836697 | 0.196998143 | 34990.2 | 1.753542
708.74 | 3.73726072 | 0.196293287 | 34786.29 | 1.749584
710.34 | 3.73618416 | 0.195571073 | 34580.24 | 1.745643
711.94 | 3.73513568 | 0.194830866 | 34371.94 | 1.74172
713.54 | 3.73411328 | 0.194072135 | 34161.31 | 1.737814
715.14 | 3.73311543 | 0.193294498 | 33948.3 | 1.733926
716.74 | 3.73214024 | 0.192497656 | 33732.88 | 1.730056
718.35 | 3.73118635 | 0.191681461 | 33514.57 | 1.726178
719.95 | 3.73025191 | 0.19084581 | 33294.3 | 1.722342
721.55 | 3.72933562 | 0.189990643 | 33071.62 | 1.718523
723.15 | 3.72843583 | 0.189116093 | 32846.55 | 1.71472
724.75 | 3.72755138 | 0.188222258 | 32619.13 | 1.710935
726.35 | 3.72668067 | 0.187309314 | 32389.41 | 1.707166
727.95 | 3.72582267 | 0.186377489 | 32157.45 | 1.703414
729.56 | 3.72497595 | 0.185427085 | 31922.86 | 1.699655
731.16 | 3.72413953 | 0.184458379 | 31686.6 | 1.695935
732.76 | 3.7233121 | 0.18347175 | 31448.29 | 1.692232
734.36 | 3.7224928 | 0.182467569 | 31208.03 | 1.688545
735.96 | 3.72168048 | 0.181446231 | 30965.88 | 1.684874
737.56 | 3.72087426 | 0.180408167 | 30721.93 | 1.681219
739.16 | 3.72007319 | 0.179353835 | 30476.27 | 1.67758
740.77 | 3.71927642 | 0.178283679 | 30228.59 | 1.673934
742.37 | 3.71848321 | 0.177198205 | 29979.79 | 1.670326
743.97 | 3.7176926 | 0.176097874 | 29729.55 | 1.666734
745.57 | 3.71690407 | 0.174983148 | 29477.96 | 1.663157
747.17 | 3.71611671 | 0.173854639 | 29225.13 | 1.659596
748.77 | 3.71533015 | 0.172712753 | 28971.14 | 1.656049
750.37 | 3.71454337 | 0.171558086 | 28716.09 | 1.652518
751.97 | 3.71375621 | 0.170391043 | 28460.06 | 1.649002
753.57 | 3.71296772 | 0.169212293 | 28203.17 | 1.645501
755.17 | 3.71217777 | 0.168022267 | 27945.49 | 1.642014
756.77 | 3.71138553 | 0.166821506 | 27687.12 | 1.638543
758.37 | 3.71059076 | 0.165610521 | 27428.14 | 1.635086
759.97 | 3.70979313 | 0.164389824 | 27168.65 | 1.631643
761.57 | 3.70899195 | 0.163159931 | 26908.74 | 1.628215
763.17 | 3.70818671 | 0.161921386 | 26648.49 | 1.624802
764.77 | 3.70737745 | 0.160674696 | 26387.99 | 1.621403
766.37 | 3.70656341 | 0.159420435 | 26127.34 | 1.618017
767.97 | 3.70574457 | 0.158158991 | 25866.6 | 1.614646
769.57 | 3.7049208 | 0.156890847 | 25605.85 | 1.611289
771.16 | 3.7040915 | 0.155616588 | 25345.51 | 1.607967
772.76 | 3.70325661 | 0.154336595 | 25084.99 | 1.604638
774.36 | 3.70241589 | 0.153051458 | 24824.71 | 1.601322
775.96 | 3.70156899 | 0.151761589 | 24564.74 | 1.598021
777.55 | 3.70071597 | 0.150467434 | 24305.46 | 1.594753
779.15 | 3.6998563 | 0.149169618 | 24046.34 | 1.591478
780.75 | 3.6989902 | 0.147868398 | 23787.73 | 1.588216
782.34 | 3.69811718 | 0.146564396 | 23530.04 | 1.584989
783.94 | 3.69723734 | 0.14525797 | 23272.7 | 1.581754
785.53 | 3.6963505 | 0.143949598 | 23016.4 | 1.578552
787.13 | 3.69545643 | 0.142639764 | 22760.6 | 1.575343
788.72 | 3.6945553 | 0.141328793 | 22505.95 | 1.572168
790.32 | 3.69364663 | 0.140017301 | 22251.97 | 1.568985
791.91 | 3.69273075 | 0.138705557 | 21999.24 | 1.565835
793.5 | 3.69180738 | 0.137394073 | 21747.57 | 1.562697
795.1 | 3.69087651 | 0.13608327 | 21496.74 | 1.559552
796.69 | 3.68993823 | 0.134773467 | 21247.35 | 1.55644
798.28 | 3.68899227 | 0.133465313 | 20999.2 | 1.55334
799.87 | 3.68803891 | 0.132158928 | 20752.32 | 1.550252
801.46 | 3.68707795 | 0.130854961 | 20506.8 | 1.547176
803.05 | 3.68610949 | 0.129553684 | 20262.68 | 1.544113
804.64 | 3.68513366 | 0.128255455 | 20019.99 | 1.541062
806.23 | 3.68415026 | 0.1269609 | 19778.83 | 1.538023
807.82 | 3.68315962 | 0.125670101 | 19539.21 | 1.534995
809.41 | 3.68216162 | 0.124383643 | 19301.2 | 1.53198
810.99 | 3.68115639 | 0.123101823 | 19065.08 | 1.528995
812.58 | 3.68014418 | 0.121824926 | 18830.41 | 1.526004
814.16 | 3.67912482 | 0.120553609 | 18597.74 | 1.523042
815.75 | 3.67809869 | 0.11928788 | 18366.6 | 1.520074
817.33 | 3.67706582 | 0.118028248 | 18137.53 | 1.517135
818.92 | 3.67602628 | 0.116775058 | 17910.11 | 1.514189
820.5 | 3.67498042 | 0.115528444 | 17684.79 | 1.511274
822.08 | 3.67392819 | 0.11428905 | 17461.44 | 1.508369
823.66 | 3.67287001 | 0.113056983 | 17240.07 | 1.505476
825.24 | 3.67180597 | 0.111832453 | 17020.69 | 1.502593
826.82 | 3.67073608 | 0.110615924 | 16803.37 | 1.499722
828.4 | 3.66966093 | 0.109407529 | 16588.1 | 1.496861
829.98 | 3.66858041 | 0.108207531 | 16374.93 | 1.494012
831.55 | 3.6674949 | 0.107016292 | 16164.09 | 1.491191
833.13 | 3.66640475 | 0.105833857 | 15955.17 | 1.488363
834.7 | 3.66530998 | 0.104660693 | 15748.63 | 1.485564
836.28 | 3.66421091 | 0.103496704 | 15544.06 | 1.482757
837.85 | 3.66310794 | 0.10234216 | 15341.86 | 1.479979
839.42 | 3.66200104 | 0.101197431 | 15141.88 | 1.47721
840.99 | 3.66089082 | 0.100062481 | 14944.11 | 1.474453
842.56 | 3.65977732 | 0.0989373914 | 14748.55 | 1.471705
844.13 | 3.65866075 | 0.0978224865 | 14555.23 | 1.468968
845.7 | 3.65754161 | 0.0967176776 | 14364.12 | 1.466241
847.26 | 3.65642002 | 0.0956232167 | 14175.43 | 1.463541
848.83 | 3.65529624 | 0.0945391815 | 13988.81 | 1.460834
850.39 | 3.65417062 | 0.0934654351 | 13804.56 | 1.458154
851.95 | 3.65304326 | 0.092402246 | 13622.54 | 1.455484
853.52 | 3.65191453 | 0.0913496112 | 13442.58 | 1.452807
855.08 | 3.65078482 | 0.0903074735 | 13264.98 | 1.450157
856.63 | 3.64965406 | 0.0892759754 | 13089.74 | 1.447533
858.19 | 3.64852268 | 0.0882550586 | 12916.53 | 1.444901
859.75 | 3.64739102 | 0.0872446097 | 12745.48 | 1.44228
861.3 | 3.64625914 | 0.0862449594 | 12576.76 | 1.439684
862.86 | 3.64512727 | 0.0852557072 | 12410.03 | 1.437081
864.41 | 3.64399583 | 0.08427693 | 12245.56 | 1.434504
865.96 | 3.6428647 | 0.0833087593 | 12083.21 | 1.431937
867.51 | 3.6417343 | 0.0823509293 | 11922.95 | 1.429378
869.05 | 3.64060496 | 0.0814034424 | 11764.88 | 1.426845
870.6 | 3.63947646 | 0.0804663563 | 11608.75 | 1.424305
872.14 | 3.6383494 | 0.0795395606 | 11454.78 | 1.42179
873.69 | 3.63722373 | 0.0786227453 | 11302.66 | 1.419268
875.23 | 3.6360996 | 0.0777162376 | 11152.68 | 1.41677
876.77 | 3.63497734 | 0.0768197624 | 11004.67 | 1.414282
878.3 | 3.63385693 | 0.0759330465 | 10858.69 | 1.411818
879.84 | 3.63273859 | 0.0750564326 | 10714.55 | 1.409347
881.37 | 3.63162237 | 0.0741895286 | 10572.41 | 1.406901
882.91 | 3.63050857 | 0.0733322476 | 10432.01 | 1.404447
884.44 | 3.62939713 | 0.0724846607 | 10293.6 | 1.402017
885.97 | 3.62828829 | 0.0716466817 | 10157.03 | 1.399596
887.49 | 3.62718208 | 0.0708179581 | 10022.35 | 1.397199
889.02 | 3.62607868 | 0.0699986601 | 9889.352 | 1.394794
890.54 | 3.62497811 | 0.0691887145 | 9758.239 | 1.392414
892.06 | 3.62388061 | 0.0683878685 | 9628.855 | 1.390041
893.58 | 3.62278616 | 0.0675960555 | 9501.18 | 1.387677
895.1 | 3.6216948 | 0.0668134077 | 9375.225 | 1.38532
896.61 | 3.62060671 | 0.0660395533 | 9251.032 | 1.382987
898.13 | 3.61952199 | 0.0652744455 | 9128.378 | 1.380646
899.64 | 3.61844061 | 0.0645183073 | 9007.491 | 1.378329
901.14 | 3.61736277 | 0.0637707799 | 8888.308 | 1.376035
902.65 | 3.61628844 | 0.0630316943 | 8770.599 | 1.373733
904.15 | 3.6152177 | 0.0623012267 | 8654.575 | 1.371454
905.66 | 3.61415065 | 0.0615792365 | 8540.017 | 1.369167
907.15 | 3.6130873 | 0.0608654494 | 8427.162 | 1.366918
908.65 | 3.6120278 | 0.0601599627 | 8315.734 | 1.364662
910.15 | 3.61097216 | 0.0594628424 | 8205.827 | 1.362413
911.64 | 3.60992037 | 0.0587737026 | 8097.469 | 1.360186
913.13 | 3.6088726 | 0.0580925449 | 7990.564 | 1.357967
914.62 | 3.60782876 | 0.0574195102 | 7885.122 | 1.355754
916.1 | 3.60678904 | 0.0567543892 | 7781.193 | 1.353564
917.58 | 3.60575343 | 0.0560969835 | 7678.656 | 1.351381
919.06 | 3.60472197 | 0.0554473691 | 7577.514 | 1.349205
920.54 | 3.60369466 | 0.0548055708 | 7477.763 | 1.347035
922.01 | 3.60267166 | 0.0541713257 | 7379.441 | 1.344888
923.48 | 3.60165293 | 0.0535445527 | 7282.449 | 1.342747
924.95 | 3.60063856 | 0.05292546 | 7186.808 | 1.340613
926.42 | 3.59962857 | 0.0523137954 | 7092.477 | 1.338486
927.88 | 3.59862298 | 0.0517093959 | 6999.504 | 1.33638
929.34 | 3.59762188 | 0.0511122802 | 6907.808 | 1.33428
930.8 | 3.59662524 | 0.0505225804 | 6817.4 | 1.332187
932.25 | 3.59563318 | 0.0499399965 | 6728.306 | 1.330115
933.7 | 3.59464569 | 0.0493644426 | 6640.435 | 1.32805
935.15 | 3.59366278 | 0.0487959903 | 6553.79 | 1.32599
936.59 | 3.59268458 | 0.0482346622 | 6468.437 | 1.323952
938.03 | 3.591711 | 0.047680134 | 6384.257 | 1.321919
939.47 | 3.59074221 | 0.0471324435 | 6301.25 | 1.319893
940.91 | 3.58977816 | 0.0465916872 | 6219.422 | 1.317873
942.34 | 3.58881891 | 0.0460577112 | 6138.812 | 1.315873
943.77 | 3.58786449 | 0.045530339 | 6059.327 | 1.313879
945.19 | 3.58691487 | 0.0450095022 | 5981.013 | 1.311906
946.61 | 3.58597021 | 0.0444954422 | 5903.833 | 1.309938
948.03 | 3.58503049 | 0.0439878822 | 5827.746 | 1.307975
949.45 | 3.58409566 | 0.0434866595 | 5752.725 | 1.306019
950.86 | 3.58316584 | 0.0429917776 | 5678.825 | 1.304083
952.26 | 3.58224111 | 0.0425034521 | 5606.067 | 1.302165
953.67 | 3.58132132 | 0.0420213047 | 5534.279 | 1.30024
955.07 | 3.58040667 | 0.0415453314 | 5463.572 | 1.298334
956.46 | 3.57949707 | 0.0410754332 | 5393.926 | 1.296447
957.86 | 3.57859261 | 0.0406118159 | 5325.25 | 1.294552
959.25 | 3.57769334 | 0.0401542138 | 5257.617 | 1.292677
960.63 | 3.57679923 | 0.0397025207 | 5191.007 | 1.29082
962.01 | 3.5759103 | 0.03925667 | 5125.35 | 1.288968
963.39 | 3.57502667 | 0.0388168664 | 5060.67 | 1.287122
964.76 | 3.57414826 | 0.0383828405 | 4996.978 | 1.285294
966.13 | 3.57327504 | 0.0379544629 | 4934.202 | 1.283471
967.49 | 3.5724072 | 0.0375317555 | 4872.39 | 1.281667
968.85 | 3.57154469 | 0.037114776 | 4811.494 | 1.279868
970.21 | 3.57068747 | 0.0367033933 | 4751.493 | 1.278074
971.56 | 3.56983567 | 0.0362974906 | 4692.417 | 1.276298
972.91 | 3.56898918 | 0.0358969652 | 4634.199 | 1.274527
974.25 | 3.56814809 | 0.0355018585 | 4576.888 | 1.272774
975.59 | 3.5673125 | 0.0351122469 | 4520.442 | 1.271026
976.92 | 3.56648224 | 0.0347278335 | 4464.865 | 1.269295
978.25 | 3.5656575 | 0.0343486248 | 4410.107 | 1.26757
979.58 | 3.56483819 | 0.0339745305 | 4356.154 | 1.265849
980.89 | 3.56402438 | 0.0336057126 | 4303.11 | 1.264158
982.21 | 3.56321608 | 0.0332419535 | 4250.811 | 1.262459
983.52 | 3.5624133 | 0.0328831471 | 4199.328 | 1.260778
984.83 | 3.56161603 | 0.0325292521 | 4148.608 | 1.259101
986.13 | 3.56082429 | 0.0321802812 | 4098.692 | 1.257441
987.42 | 3.56003813 | 0.0318362653 | 4049.579 | 1.255798
988.71 | 3.55925749 | 0.0314969866 | 4001.195 | 1.254159
990 | 3.55848247 | 0.0311624218 | 3953.536 | 1.252525