## גיליון1
nm | n | k | α | E[ev]
250.06 | 3.27648903 | 4.83307162 | 2427552.6 | 4.95881
251.65 | 3.45557519 | 4.74433798 | 2367927.1 | 4.927479
253.25 | 3.62235012 | 4.63336661 | 2297930.3 | 4.896347
254.84 | 3.76989182 | 4.50338245 | 2219529.3 | 4.865798
256.44 | 3.89299879 | 4.36073048 | 2135812.5 | 4.835439
258.04 | 3.98965922 | 4.21367033 | 2050988.2 | 4.805457
259.63 | 4.06168349 | 4.0705498 | 1969191.0 | 4.776027
261.23 | 4.11427953 | 3.93789193 | 1893347.7 | 4.746775
262.83 | 4.15467371 | 3.81894927 | 1824982.0 | 4.717878
264.43 | 4.19017316 | 3.71324633 | 1763732.3 | 4.689332
266.03 | 4.22634252 | 3.61722528 | 1707790.5 | 4.661128
267.63 | 4.26590278 | 3.52571119 | 1654632.6 | 4.633262
269.22 | 4.30862564 | 3.43358384 | 1601880.0 | 4.605899
270.82 | 4.35205777 | 3.33706047 | 1547650.8 | 4.578687
272.42 | 4.39262525 | 3.2343179 | 1491191.3 | 4.551795
274.02 | 4.42669605 | 3.12545997 | 1432588.0 | 4.525217
275.62 | 4.45133214 | 3.0120868 | 1372607.6 | 4.498948
277.22 | 4.46467596 | 2.89669313 | 1312404.1 | 4.472982
278.82 | 4.46602088 | 2.78209353 | 1253249.2 | 4.447314
280.42 | 4.45567223 | 2.67097642 | 1196329.2 | 4.421939
282.02 | 4.43470347 | 2.56561549 | 1142618.6 | 4.396851
283.62 | 4.40468015 | 2.46771752 | 1092819.0 | 4.372047
285.22 | 4.36741175 | 2.37839733 | 1047355.4 | 4.347521
286.82 | 4.32474711 | 2.29821921 | 1006402.4 | 4.323269
288.42 | 4.27843278 | 2.22728606 | 969929.7 | 4.299286
290.03 | 4.23002273 | 2.16534829 | 937722.8 | 4.27542
291.63 | 4.1808315 | 2.11190151 | 909559.5 | 4.251963
293.23 | 4.1319265 | 2.06628457 | 885057.3 | 4.228762
294.83 | 4.08413738 | 2.02775202 | 863839 | 4.205814
296.43 | 4.03807992 | 1.99552941 | 845523.4 | 4.183112
298.03 | 3.99418962 | 1.96885534 | 829742.7 | 4.160655
299.63 | 3.9527497 | 1.94700728 | 816153.6 | 4.138437
301.23 | 3.91392054 | 1.92931648 | 804442.3 | 4.116456
302.84 | 3.87776653 | 1.91517868 | 794302.1 | 4.094571
304.44 | 3.84427819 | 1.90405588 | 785538.8 | 4.073052
306.04 | 3.81338929 | 1.89547645 | 777910.9 | 4.051758
307.64 | 3.78499509 | 1.88903332 | 771234.5 | 4.030685
309.24 | 3.75896247 | 1.88437938 | 765353.9 | 4.009831
310.84 | 3.735143 | 1.88122298 | 760139 | 3.989191
312.44 | 3.71337874 | 1.87932422 | 755483 | 3.968762
314.05 | 3.69350847 | 1.87848888 | 751275.9 | 3.948416
315.65 | 3.67537508 | 1.87856308 | 747497.3 | 3.928402
317.25 | 3.65882929 | 1.87942812 | 744069.9 | 3.908589
318.85 | 3.6437321 | 1.88099565 | 740953.6 | 3.888976
320.45 | 3.62995684 | 1.88320298 | 738119.2 | 3.869558
322.05 | 3.6173911 | 1.88600874 | 735546.3 | 3.850334
323.65 | 3.60593768 | 1.88938878 | 733221.8 | 3.831299
325.25 | 3.59551388 | 1.89333286 | 731137.9 | 3.812452
326.85 | 3.58605229 | 1.89784128 | 729291.3 | 3.793789
328.45 | 3.5775001 | 1.90292204 | 727681.6 | 3.775308
330.05 | 3.56981808 | 1.90858871 | 726310.4 | 3.757007
331.66 | 3.56297967 | 1.9148583 | 725158.9 | 3.738769
333.26 | 3.55697085 | 1.92174932 | 724274.5 | 3.720819
334.86 | 3.55178852 | 1.92928055 | 723638.6 | 3.70304
336.46 | 3.54743983 | 1.93746964 | 723254.4 | 3.685431
338.06 | 3.54394135 | 1.94633222 | 723124.1 | 3.667988
339.66 | 3.54131777 | 1.95588123 | 723248.8 | 3.65071
341.26 | 3.53960144 | 1.96612652 | 723628.6 | 3.633593
342.86 | 3.53883161 | 1.97707353 | 724261.9 | 3.616637
344.46 | 3.53905381 | 1.98872374 | 725145.7 | 3.599837
346.05 | 3.54031866 | 2.00107384 | 726296.4 | 3.583297
347.65 | 3.54268274 | 2.01411591 | 727665.6 | 3.566806
349.25 | 3.54620654 | 2.02783686 | 729266.5 | 3.550465
350.85 | 3.55095536 | 2.04221806 | 731089 | 3.534274
352.45 | 3.55699883 | 2.05723589 | 733121.9 | 3.51823
354.05 | 3.56441068 | 2.07286094 | 735351.9 | 3.50233
355.65 | 3.57326893 | 2.08905762 | 737763.6 | 3.486574
357.25 | 3.58365628 | 2.10578438 | 740340.1 | 3.470959
358.84 | 3.59566065 | 2.12299298 | 743083 | 3.455579
360.44 | 3.6093758 | 2.14062782 | 745929.6 | 3.44024
362.04 | 3.62490282 | 2.15862462 | 748876.5 | 3.425036
363.64 | 3.64235111 | 2.17690883 | 751896.8 | 3.409966
365.24 | 3.66184031 | 2.19539273 | 754959.3 | 3.395028
366.83 | 3.68350137 | 2.21397107 | 758048.1 | 3.380312
368.43 | 3.70747866 | 2.23251543 | 761077.9 | 3.365633
370.03 | 3.73392933 | 2.2508664 | 764015.9 | 3.35108
371.62 | 3.76302041 | 2.2688222 | 766815.7 | 3.336742
373.22 | 3.79492123 | 2.28612579 | 769351.6 | 3.322437
374.82 | 3.8297934 | 2.30245299 | 771538.6 | 3.308255
376.41 | 3.86776702 | 2.31739787 | 773266.3 | 3.29428
378.01 | 3.90891216 | 2.33046598 | 774335.4 | 3.280336
379.6 | 3.95319856 | 2.34107569 | 774602.5 | 3.266596
381.2 | 4.00044662 | 2.34857747 | 773823 | 3.252886
382.79 | 4.0502774 | 2.35229894 | 771829.8 | 3.239374
384.39 | 4.10207508 | 2.35162366 | 768396.5 | 3.22589
385.99 | 4.15498586 | 2.34610282 | 763414.9 | 3.212518
387.58 | 4.20798171 | 2.33557951 | 756872.9 | 3.199339
389.17 | 4.26000223 | 2.32028333 | 748843.9 | 3.186268
390.77 | 4.31015661 | 2.30083668 | 739527.3 | 3.173222
392.36 | 4.35792366 | 2.27813094 | 729262 | 3.160363
393.96 | 4.40324885 | 2.25308937 | 718316.6 | 3.147528
395.55 | 4.44647811 | 2.22639751 | 706953.7 | 3.134875
397.14 | 4.48812793 | 2.19832636 | 695245.5 | 3.122325
398.74 | 4.52859356 | 2.16873841 | 683135.7 | 3.109796
400.33 | 4.56792714 | 2.13728113 | 670553.1 | 3.097445
401.92 | 4.60579368 | 2.10366896 | 657396.55 | 3.085191
403.52 | 4.64160996 | 2.0679205 | 643662.8 | 3.072958
405.11 | 4.67478837 | 2.03045852 | 629521.8 | 3.060897
406.7 | 4.70498208 | 1.99204731 | 615198.3 | 3.04893
408.29 | 4.73224367 | 1.95362349 | 600982.4 | 3.037057
409.89 | 4.75707827 | 1.91607169 | 587129.7 | 3.025202
411.48 | 4.780388 | 1.88001731 | 573855.8 | 3.013512
413.07 | 4.80333759 | 1.84566414 | 561201.3 | 3.001913
414.66 | 4.8271701 | 1.8126858 | 549060.3 | 2.990402
416.25 | 4.85297817 | 1.78020608 | 537162.5 | 2.978979
417.84 | 4.88147324 | 1.74685427 | 525093.1 | 2.967643
419.43 | 4.91276817 | 1.71093888 | 512347.5 | 2.956393
421.02 | 4.94624196 | 1.67071038 | 498411.5 | 2.945228
422.61 | 4.98053464 | 1.62468361 | 482857.2 | 2.934147
424.2 | 5.01368964 | 1.5719625 | 465437.3 | 2.923149
425.79 | 5.04345056 | 1.51245736 | 446146.3 | 2.912234
427.38 | 5.06762695 | 1.44695886 | 425237.6 | 2.901399
428.97 | 5.0844583 | 1.37701082 | 403181 | 2.890645
430.56 | 5.09286635 | 1.30466453 | 380587.8 | 2.87997
432.15 | 5.09256394 | 1.23213641 | 358107.9 | 2.869374
433.74 | 5.08400141 | 1.16149691 | 336339.8 | 2.858856
435.33 | 5.06819513 | 1.09442438 | 315759.8 | 2.848414
436.92 | 5.04649536 | 1.03208125 | 296689.1 | 2.838048
438.51 | 5.02036037 | 0.975108467 | 279294.9 | 2.827758
440.1 | 4.99117453 | 0.923689672 | 263611.5 | 2.817541
441.69 | 4.96013744 | 0.877671797 | 249576.8 | 2.807399
443.27 | 4.92821689 | 0.836685345 | 237073.7 | 2.797392
444.86 | 4.89614565 | 0.800244075 | 225937.7 | 2.787394
446.45 | 4.86445239 | 0.767824606 | 216012.5 | 2.777467
448.04 | 4.83350042 | 0.738913605 | 207141.2 | 2.76761
449.62 | 4.8035218 | 0.71303047 | 199182.9 | 2.757884
451.21 | 4.77465671 | 0.689744808 | 191999.2 | 2.748166
452.8 | 4.7469727 | 0.668673598 | 185480.1 | 2.738516
454.39 | 4.72048701 | 0.649483272 | 179526.6 | 2.728933
455.97 | 4.69517946 | 0.631885225 | 174057 | 2.719477
457.56 | 4.67100613 | 0.615634331 | 168991.3 | 2.710027
459.15 | 4.64790202 | 0.600521634 | 164272.1 | 2.700642
460.73 | 4.62579296 | 0.586374413 | 159852 | 2.691381
462.32 | 4.6045972 | 0.573050362 | 155682.5 | 2.682125
463.91 | 4.58423243 | 0.560435987 | 151733.7 | 2.672932
465.49 | 4.56461735 | 0.548441983 | 147982.4 | 2.66386
467.08 | 4.54567465 | 0.536999954 | 144401.8 | 2.654791
468.66 | 4.52733503 | 0.526060084 | 140983.1 | 2.645841
470.25 | 4.50953622 | 0.515586385 | 137709 | 2.636895
471.84 | 4.49222574 | 0.505554485 | 134574.5 | 2.628009
473.42 | 4.47536054 | 0.495948227 | 131576.8 | 2.619239
475.01 | 4.45890729 | 0.486757192 | 128706.1 | 2.610471
476.59 | 4.44283949 | 0.477973228 | 125964.5 | 2.601817
478.18 | 4.42713972 | 0.469590184 | 123343.8 | 2.593166
479.76 | 4.41179668 | 0.461601541 | 120846.2 | 2.584626
481.35 | 4.3968023 | 0.453998714 | 118463.2 | 2.576088
482.93 | 4.38215365 | 0.446771877 | 116196 | 2.56766
484.52 | 4.36784955 | 0.439908713 | 114035.6 | 2.559234
486.1 | 4.35388941 | 0.433394506 | 111981.8 | 2.550915
487.69 | 4.34027384 | 0.427212948 | 110024.7 | 2.542599
489.27 | 4.32700234 | 0.421345697 | 108163.2 | 2.534388
490.86 | 4.31407404 | 0.415773625 | 106387.1 | 2.526179
492.44 | 4.30148614 | 0.410476534 | 104694.7 | 2.518073
494.03 | 4.28923471 | 0.405434197 | 103075.8 | 2.509969
495.61 | 4.27731439 | 0.400626581 | 101528.8 | 2.501967
497.19 | 4.26571868 | 0.39603439 | 100046.1 | 2.494016
498.78 | 4.25443874 | 0.391638803 | 98620.3 | 2.486066
500.36 | 4.24346605 | 0.387422699 | 97250.56 | 2.478216
501.95 | 4.23278973 | 0.383369749 | 95928.36 | 2.470366
503.53 | 4.22239939 | 0.379465428 | 94653.46 | 2.462614
505.12 | 4.2122834 | 0.375696443 | 93418.34 | 2.454862
506.7 | 4.20243104 | 0.372051293 | 92223.49 | 2.447207
508.28 | 4.19283023 | 0.368519438 | 91064.06 | 2.4396
509.87 | 4.1834697 | 0.365091912 | 89935.76 | 2.431992
511.45 | 4.17433844 | 0.361760977 | 88839.92 | 2.424479
513.04 | 4.16542623 | 0.358520098 | 87771.18 | 2.416966
514.62 | 4.15672258 | 0.35536355 | 86731.3 | 2.409545
516.2 | 4.14821838 | 0.352286643 | 85717.17 | 2.40217
517.79 | 4.1399041 | 0.349285168 | 84725.89 | 2.394793
519.37 | 4.13177171 | 0.346355819 | 83759.73 | 2.387508
520.96 | 4.12381342 | 0.343495729 | 82814.54 | 2.380221
522.54 | 4.11602211 | 0.340702448 | 81892.73 | 2.373024
524.12 | 4.10839127 | 0.337973866 | 80991.98 | 2.36587
525.71 | 4.10091456 | 0.335308074 | 80110.13 | 2.358715
527.29 | 4.09358659 | 0.332703537 | 79249.68 | 2.351647
528.88 | 4.0864022 | 0.330158696 | 78407.07 | 2.344577
530.46 | 4.0793568 | 0.327672284 | 77584.81 | 2.337594
532.05 | 4.07244599 | 0.325242944 | 76779.46 | 2.330608
533.63 | 4.06566574 | 0.322869456 | 75993.49 | 2.323707
535.21 | 4.05901262 | 0.320550698 | 75224.99 | 2.316848
536.8 | 4.05248291 | 0.318285341 | 74472.13 | 2.309985
538.38 | 4.04607385 | 0.316072346 | 73737.3 | 2.303206
539.97 | 4.03978214 | 0.313910391 | 73017.29 | 2.296424
541.55 | 4.03360546 | 0.311798406 | 72314.43 | 2.289724
543.14 | 4.0275408 | 0.309735055 | 71625.59 | 2.283021
544.72 | 4.02158598 | 0.307719168 | 70953.02 | 2.276399
546.31 | 4.01573847 | 0.305749445 | 70293.66 | 2.269774
547.89 | 4.00999635 | 0.303824688 | 69649.71 | 2.263228
549.48 | 4.00435727 | 0.301943579 | 69018.19 | 2.256679
551.06 | 3.99881936 | 0.30010491 | 68401.22 | 2.250209
552.65 | 3.99338066 | 0.298307345 | 67795.9 | 2.243735
554.23 | 3.98803915 | 0.296549696 | 67204.3 | 2.237338
555.82 | 3.98279287 | 0.294830586 | 66623.59 | 2.230938
557.4 | 3.97764026 | 0.29314889 | 66055.8 | 2.224614
558.99 | 3.97257931 | 0.291503281 | 65498.15 | 2.218287
560.57 | 3.96760848 | 0.289892678 | 64952.67 | 2.212034
562.16 | 3.96272598 | 0.288315863 | 64416.66 | 2.205778
563.74 | 3.95792995 | 0.286771669 | 63892.08 | 2.199596
565.33 | 3.95321902 | 0.285259052 | 63376.32 | 2.193409
566.91 | 3.94859151 | 0.283776979 | 62871.34 | 2.187296
568.5 | 3.94404557 | 0.282324426 | 62374.58 | 2.181179
570.09 | 3.93957995 | 0.280900497 | 61886.9 | 2.175095
571.67 | 3.93519295 | 0.279504272 | 61409.09 | 2.169084
573.26 | 3.93088322 | 0.278134982 | 60938.76 | 2.163067
574.85 | 3.92664924 | 0.276791829 | 60476.74 | 2.157084
576.43 | 3.92248969 | 0.275474165 | 60023.86 | 2.151172
578.02 | 3.91840311 | 0.27418128 | 59577.82 | 2.145254
579.61 | 3.91438843 | 0.272912694 | 59139.48 | 2.13937
581.19 | 3.91044434 | 0.271667865 | 58709.69 | 2.133554
582.78 | 3.90656978 | 0.270446353 | 58286.25 | 2.127733
584.37 | 3.90276378 | 0.269247763 | 57870.05 | 2.121943
585.96 | 3.89902546 | 0.26807176 | 57460.94 | 2.116185
587.54 | 3.89535394 | 0.26691805 | 57059.79 | 2.110495
589.13 | 3.89174847 | 0.265786334 | 56664.51 | 2.104799
590.72 | 3.88820877 | 0.264676436 | 56276 | 2.099133
592.31 | 3.88473416 | 0.263588059 | 55894.14 | 2.093498
593.9 | 3.88132439 | 0.262520965 | 55518.83 | 2.087894
595.48 | 3.8779795 | 0.261474957 | 55150.89 | 2.082354
597.07 | 3.87469942 | 0.260449659 | 54788.35 | 2.076808
598.66 | 3.87148435 | 0.259444691 | 54431.99 | 2.071293
600.25 | 3.86833473 | 0.258459626 | 54081.68 | 2.065806
601.84 | 3.86525094 | 0.25749385 | 53737.25 | 2.060348
603.43 | 3.86223369 | 0.256546672 | 53398.51 | 2.054919
605.02 | 3.85928372 | 0.255617155 | 53065.21 | 2.049519
606.61 | 3.85640225 | 0.254704184 | 52737.09 | 2.044147
608.2 | 3.85358996 | 0.253806384 | 52413.81 | 2.038803
609.79 | 3.85084807 | 0.252922201 | 52095.03 | 2.033487
611.38 | 3.84817785 | 0.252049715 | 51780.31 | 2.028199
612.97 | 3.84558037 | 0.251186596 | 51469.14 | 2.022938
614.56 | 3.8430567 | 0.250330357 | 51160.98 | 2.017704
616.15 | 3.84060788 | 0.2494781 | 50855.23 | 2.012497
617.74 | 3.83823492 | 0.248626364 | 50551.16 | 2.007317
619.33 | 3.83593826 | 0.24777165 | 50248.04 | 2.002164
620.92 | 3.8337184 | 0.246909878 | 49945.05 | 1.997037
622.51 | 3.8315756 | 0.246036549 | 49641.28 | 1.991936
624.11 | 3.82950907 | 0.245147109 | 49335.02 | 1.986829
625.7 | 3.82751847 | 0.244236493 | 49026.86 | 1.98178
627.29 | 3.82560218 | 0.243299527 | 48714.98 | 1.976757
628.88 | 3.82375824 | 0.242330885 | 48398.36 | 1.971759
630.48 | 3.82198438 | 0.241324952 | 48075.14 | 1.966755
632.07 | 3.82027673 | 0.240276583 | 47745.88 | 1.961808
633.66 | 3.81863202 | 0.23917997 | 47408.71 | 1.956885
635.25 | 3.81704478 | 0.23803046 | 47062.77 | 1.951987
636.85 | 3.8155102 | 0.236822668 | 46706.33 | 1.947083
638.44 | 3.81402147 | 0.235552744 | 46340.18 | 1.942234
640.04 | 3.81257232 | 0.23421617 | 45962.05 | 1.937379
641.63 | 3.81115453 | 0.232810367 | 45572.97 | 1.932578
643.22 | 3.80976078 | 0.231332075 | 45171.65 | 1.927801
644.82 | 3.80838191 | 0.229780456 | 44757.34 | 1.923017
646.41 | 3.80700933 | 0.22815402 | 44331.22 | 1.918287
648.01 | 3.80563363 | 0.226453626 | 43892.19 | 1.913551
649.6 | 3.80424565 | 0.224680444 | 43441.91 | 1.908867
651.2 | 3.80283605 | 0.222836674 | 42979.56 | 1.904177
652.79 | 3.80139563 | 0.220926428 | 42507.33 | 1.899539
654.39 | 3.79991566 | 0.218953518 | 42024.73 | 1.894894
655.98 | 3.79838765 | 0.216924394 | 41534.35 | 1.890302
657.58 | 3.79680393 | 0.214845693 | 41036.25 | 1.885702
659.18 | 3.79515744 | 0.212724533 | 40532.48 | 1.881125
660.77 | 3.79344208 | 0.210570171 | 40025.45 | 1.876599
662.37 | 3.79165274 | 0.208391763 | 39515.69 | 1.872065
663.97 | 3.78978517 | 0.206198584 | 39005.59 | 1.867554
665.56 | 3.78783665 | 0.204001786 | 38497.84 | 1.863093
667.16 | 3.78580542 | 0.201811885 | 37993.24 | 1.858625
668.76 | 3.78369099 | 0.199639342 | 37494.32 | 1.854178
670.35 | 3.78149434 | 0.197495484 | 37003.7 | 1.84978
671.95 | 3.7792175 | 0.195391006 | 36522.23 | 1.845375
673.55 | 3.776864 | 0.193336406 | 36052.34 | 1.840992
675.15 | 3.77443798 | 0.191341186 | 35595.72 | 1.836629
676.75 | 3.77194536 | 0.189415158 | 35154.11 | 1.832287
678.34 | 3.7693929 | 0.18756695 | 34729.5 | 1.827992
679.94 | 3.76678813 | 0.185804396 | 34322.19 | 1.82369
681.54 | 3.76413943 | 0.184134215 | 33933.82 | 1.819409
683.14 | 3.76145574 | 0.182562193 | 33565.32 | 1.815148
684.74 | 3.75874695 | 0.181093308 | 33217.45 | 1.810906
686.34 | 3.75602318 | 0.179731196 | 32890.75 | 1.806685
687.94 | 3.75329471 | 0.178478309 | 32585.51 | 1.802483
689.54 | 3.75057203 | 0.177335953 | 32301.82 | 1.7983
691.14 | 3.74786559 | 0.176304247 | 32039.55 | 1.794137
692.74 | 3.74518557 | 0.175382217 | 31798.38 | 1.789993
694.34 | 3.74254242 | 0.174567912 | 31577.8 | 1.785869
695.94 | 3.73994578 | 0.17385822 | 31377.12 | 1.781763
697.54 | 3.73740485 | 0.173249103 | 31195.47 | 1.777676
699.14 | 3.73492837 | 0.172735646 | 31031.84 | 1.773608
700.74 | 3.73252423 | 0.172312103 | 30885.06 | 1.769558
702.34 | 3.73019988 | 0.171972046 | 30753.89 | 1.765527
703.94 | 3.72796174 | 0.171708438 | 30636.96 | 1.761514
705.54 | 3.7258155 | 0.171513726 | 30532.82 | 1.757519
707.14 | 3.72376604 | 0.171379952 | 30439.97 | 1.753542
708.74 | 3.7218173 | 0.171298858 | 30356.88 | 1.749584
710.34 | 3.71997239 | 0.171261977 | 30281.98 | 1.745643
711.94 | 3.71823361 | 0.171260733 | 30213.71 | 1.74172
713.54 | 3.71660234 | 0.171286525 | 30150.5 | 1.737814
715.14 | 3.71507925 | 0.17133082 | 30090.82 | 1.733926
716.74 | 3.71366406 | 0.171385232 | 30033.19 | 1.730056
718.35 | 3.71235602 | 0.17144158 | 29975.73 | 1.726178
719.95 | 3.71115343 | 0.171491971 | 29917.9 | 1.722342
721.55 | 3.71005403 | 0.17152884 | 29857.98 | 1.718523
723.15 | 3.70905507 | 0.171545007 | 29794.72 | 1.71472
724.75 | 3.70815316 | 0.171533713 | 29726.99 | 1.710935
726.35 | 3.70734444 | 0.171488651 | 29653.71 | 1.707166
727.95 | 3.70662471 | 0.171403993 | 29573.93 | 1.703414
729.56 | 3.7059894 | 0.171274406 | 29486.36 | 1.699655
731.16 | 3.70543362 | 0.171095064 | 29391.02 | 1.695935
732.76 | 3.70495223 | 0.170861646 | 29286.84 | 1.692232
734.36 | 3.70453999 | 0.17057035 | 29173.21 | 1.688545
735.96 | 3.70419141 | 0.170217865 | 29049.63 | 1.684874
737.56 | 3.70390097 | 0.169801386 | 28915.69 | 1.681219
739.16 | 3.70366307 | 0.169318584 | 28771.06 | 1.67758
740.77 | 3.70347218 | 0.168767588 | 28615.1 | 1.673934
742.37 | 3.70332277 | 0.168146988 | 28448.43 | 1.670326
743.97 | 3.7032094 | 0.167455759 | 28270.55 | 1.666734
745.57 | 3.70312668 | 0.166693291 | 28081.44 | 1.663157
747.17 | 3.70306932 | 0.165859405 | 27881.13 | 1.659596
748.77 | 3.7030322 | 0.164954199 | 27669.71 | 1.656049
750.37 | 3.70301032 | 0.163978121 | 27447.33 | 1.652518
751.97 | 3.70299898 | 0.162931909 | 27214.18 | 1.649002
753.57 | 3.70299361 | 0.161816616 | 26970.51 | 1.645501
755.17 | 3.70298978 | 0.160633554 | 26716.6 | 1.642014
756.77 | 3.70298326 | 0.159384154 | 26452.75 | 1.638543
758.37 | 3.70297009 | 0.158070195 | 26179.33 | 1.635086
759.97 | 3.70294661 | 0.15669356 | 25896.69 | 1.631643
761.57 | 3.7029092 | 0.155256258 | 25605.24 | 1.628215
763.17 | 3.70285464 | 0.153760513 | 25305.4 | 1.624802
764.77 | 3.70277968 | 0.15220869 | 24997.6 | 1.621403
766.37 | 3.7026816 | 0.150603196 | 24682.28 | 1.618017
767.97 | 3.70255774 | 0.148946482 | 24359.91 | 1.614646
769.57 | 3.70240563 | 0.147241221 | 24030.95 | 1.611289
771.16 | 3.70222295 | 0.145489986 | 23696.17 | 1.607967
772.76 | 3.70200779 | 0.143695435 | 23355.44 | 1.604638
774.36 | 3.70175834 | 0.141860384 | 23009.54 | 1.601322
775.96 | 3.7014728 | 0.139987442 | 22658.93 | 1.598021
777.55 | 3.70114987 | 0.138079439 | 22304.39 | 1.594753
779.15 | 3.70078826 | 0.136139095 | 21945.8 | 1.591478
780.75 | 3.7003868 | 0.134169121 | 21583.91 | 1.588216
782.34 | 3.69994458 | 0.1321722 | 21219.45 | 1.584989
783.94 | 3.69946089 | 0.13015105 | 20852.33 | 1.581754
785.53 | 3.69893496 | 0.128108298 | 20483.5 | 1.578552
787.13 | 3.6983664 | 0.126046515 | 20112.87 | 1.575343
788.72 | 3.69775489 | 0.12396831 | 19741.38 | 1.572168
790.32 | 3.69710003 | 0.121876109 | 19368.91 | 1.568985
791.91 | 3.69640195 | 0.119772461 | 18996.38 | 1.565835
793.5 | 3.69566054 | 0.117659689 | 18623.89 | 1.562697
795.1 | 3.6948759 | 0.115540124 | 18251.59 | 1.559552
796.69 | 3.69404835 | 0.113416023 | 17880.3 | 1.55644
798.28 | 3.69317812 | 0.111289626 | 17510.12 | 1.55334
799.87 | 3.69226575 | 0.109162965 | 17141.37 | 1.550252
801.46 | 3.69131176 | 0.107038194 | 16774.38 | 1.547176
803.05 | 3.69031663 | 0.104917202 | 16409.44 | 1.544113
804.64 | 3.68928114 | 0.102801924 | 16046.83 | 1.541062
806.23 | 3.68820593 | 0.100694228 | 15686.83 | 1.538023
807.82 | 3.68709184 | 0.0985957687 | 15329.69 | 1.534995
809.41 | 3.68593962 | 0.0965082613 | 14975.65 | 1.53198
810.99 | 3.68475029 | 0.0944332689 | 14625.11 | 1.528995
812.58 | 3.68352474 | 0.0923723471 | 14277.94 | 1.526004
814.16 | 3.68226401 | 0.0903269706 | 13934.69 | 1.523042
815.75 | 3.68096904 | 0.088298418 | 13595.2 | 1.520074
817.33 | 3.67964091 | 0.0862880139 | 13259.97 | 1.517135
818.92 | 3.67828071 | 0.0842969417 | 12928.85 | 1.514189
820.5 | 3.67688958 | 0.0823263127 | 12602.3 | 1.511274
822.08 | 3.67546866 | 0.0803772887 | 12280.3 | 1.508369
823.66 | 3.67401911 | 0.0784509074 | 11962.99 | 1.505476
825.24 | 3.67254198 | 0.0765479431 | 11650.46 | 1.502593
826.82 | 3.67103849 | 0.0746692209 | 11342.8 | 1.499722
828.4 | 3.66950996 | 0.0728157344 | 11040.15 | 1.496861
829.98 | 3.66795738 | 0.0709879556 | 10742.53 | 1.494012
831.55 | 3.66638202 | 0.0691867608 | 10450.19 | 1.491191
833.13 | 3.66478515 | 0.0674126995 | 10162.92 | 1.488363
834.7 | 3.66316787 | 0.06566628 | 9881.017 | 1.485564
836.28 | 3.6615313 | 0.063947847 | 9604.259 | 1.482757
837.85 | 3.65987669 | 0.0622580419 | 9332.947 | 1.479979
839.42 | 3.65820512 | 0.060597073 | 9066.966 | 1.47721
840.99 | 3.65651798 | 0.0589654286 | 8806.357 | 1.474453
842.56 | 3.65481609 | 0.0573631438 | 8551.095 | 1.471705
844.13 | 3.65310068 | 0.0557905467 | 8301.201 | 1.468968
845.7 | 3.65137288 | 0.0542478451 | 8056.674 | 1.466241
847.26 | 3.64963385 | 0.0527351275 | 7817.591 | 1.463541
848.83 | 3.64788457 | 0.0512524545 | 7583.743 | 1.460834
850.39 | 3.646126 | 0.0497998761 | 7355.289 | 1.458154
851.95 | 3.64435924 | 0.0483773279 | 7132.1 | 1.455484
853.52 | 3.64258531 | 0.0469848352 | 6914.068 | 1.452807
855.08 | 3.64080525 | 0.0456224097 | 6701.332 | 1.450157
856.63 | 3.63901985 | 0.0442897547 | 6493.811 | 1.447533
858.19 | 3.6372301 | 0.0429868482 | 6291.32 | 1.444901
859.75 | 3.63543698 | 0.0417134953 | 6093.882 | 1.44228
861.3 | 3.63364143 | 0.0404696095 | 5901.524 | 1.439684
862.86 | 3.63184395 | 0.039254738 | 5714.015 | 1.437081
864.41 | 3.63004582 | 0.0380688328 | 5531.455 | 1.434504
865.96 | 3.62824751 | 0.0369114901 | 5353.692 | 1.431937
867.51 | 3.6264498 | 0.0357824615 | 5180.663 | 1.429378
869.05 | 3.62465376 | 0.0346815215 | 5012.369 | 1.426845
870.6 | 3.62285965 | 0.0336081348 | 4848.589 | 1.424305
872.14 | 3.62106863 | 0.0325622276 | 4689.403 | 1.42179
873.69 | 3.61928095 | 0.0315431679 | 4534.585 | 1.419268
875.23 | 3.61749746 | 0.0305507028 | 4384.183 | 1.41677
876.77 | 3.6157189 | 0.0295845293 | 4238.075 | 1.414282
878.3 | 3.61394547 | 0.0286440434 | 4096.199 | 1.411818
879.84 | 3.61217816 | 0.027729 | 3958.404 | 1.409347
881.37 | 3.61041724 | 0.0268389012 | 3824.689 | 1.406901
882.91 | 3.60866334 | 0.0259733442 | 3694.886 | 1.404447
884.44 | 3.60691682 | 0.0251318294 | 3568.99 | 1.402017
885.97 | 3.60517837 | 0.0243140608 | 3446.896 | 1.399596
887.49 | 3.60344816 | 0.0235193992 | 3328.529 | 1.397199
889.02 | 3.60172679 | 0.0227474996 | 3213.748 | 1.394794
890.54 | 3.60001457 | 0.0219979332 | 3102.545 | 1.392414
892.06 | 3.59831197 | 0.0212702085 | 2994.797 | 1.390041
893.58 | 3.59661927 | 0.0205638394 | 2890.416 | 1.387677
895.1 | 3.59493682 | 0.0198784134 | 2789.329 | 1.38532
896.61 | 3.59326486 | 0.0192134047 | 2691.475 | 1.382987
898.13 | 3.59160377 | 0.0185684401 | 2596.724 | 1.380646
899.64 | 3.5899538 | 0.0179430212 | 2505.05 | 1.378329
901.14 | 3.58831526 | 0.0173366875 | 2416.37 | 1.376035
902.65 | 3.58668827 | 0.0167490146 | 2330.556 | 1.373733
904.15 | 3.58507307 | 0.0161795017 | 2247.576 | 1.371454
905.66 | 3.58346992 | 0.0156277485 | 2167.309 | 1.369167
907.15 | 3.58187888 | 0.0150932979 | 2089.752 | 1.366918
908.65 | 3.58030029 | 0.0145757071 | 2014.757 | 1.364662
910.15 | 3.57873429 | 0.0140745934 | 1942.283 | 1.362413
911.64 | 3.57718084 | 0.0135894455 | 1872.268 | 1.360186
913.13 | 3.57564026 | 0.0131198849 | 1804.625 | 1.357967
914.62 | 3.57411247 | 0.0126655083 | 1739.288 | 1.355754
916.1 | 3.57259773 | 0.0122258808 | 1676.204 | 1.353564
917.58 | 3.57109603 | 0.0118006191 | 1615.29 | 1.351381
919.06 | 3.56960749 | 0.0113893083 | 1556.478 | 1.349205
920.54 | 3.56813211 | 0.0109915422 | 1499.704 | 1.347035
922.01 | 3.56667001 | 0.0106069961 | 1444.929 | 1.344888
923.48 | 3.56522124 | 0.0102352162 | 1392.064 | 1.342747
924.95 | 3.56378579 | 0.00987591944 | 1341.062 | 1.340613
926.42 | 3.56236375 | 0.00952867261 | 1291.856 | 1.338486
927.88 | 3.56095497 | 0.00919313951 | 1244.405 | 1.33638
929.34 | 3.55955959 | 0.00886898705 | 1198.641 | 1.33428
930.8 | 3.55817752 | 0.00855583415 | 1154.504 | 1.332187
932.25 | 3.55680883 | 0.0082534167 | 1111.965 | 1.330115
933.7 | 3.55545345 | 0.00796132849 | 1070.947 | 1.32805
935.15 | 3.55411133 | 0.00767931405 | 1031.409 | 1.32599
936.59 | 3.55278254 | 0.00740703057 | 993.3087 | 1.323952
938.03 | 3.55146688 | 0.00714416886 | 956.5873 | 1.321919
939.47 | 3.55016449 | 0.00689045874 | 921.202 | 1.319893
940.91 | 3.54887517 | 0.00664558543 | 887.1045 | 1.317873
942.34 | 3.54759895 | 0.00640929316 | 854.2641 | 1.315873
943.77 | 3.54633572 | 0.00618126638 | 822.6232 | 1.313879
945.19 | 3.54508538 | 0.00596127822 | 792.1545 | 1.311906
946.61 | 3.54384797 | 0.00574903099 | 762.8044 | 1.309938
948.03 | 3.54262343 | 0.00554433371 | 734.5425 | 1.307975
949.45 | 3.54141149 | 0.0053468461 | 707.3188 | 1.306019
950.86 | 3.54021224 | 0.00515641632 | 681.1159 | 1.304083
952.26 | 3.53902563 | 0.00497275671 | 655.8905 | 1.302165
953.67 | 3.53785139 | 0.00479566084 | 631.5969 | 1.30024
955.07 | 3.53668959 | 0.00462489501 | 608.2139 | 1.298334
956.46 | 3.53554007 | 0.00446026512 | 585.7112 | 1.296447
957.86 | 3.53440276 | 0.00430153664 | 564.0417 | 1.294552
959.25 | 3.53327761 | 0.0041485413 | 543.1919 | 1.292677
960.63 | 3.53216446 | 0.004001053 | 523.1278 | 1.29082
962.01 | 3.53106322 | 0.00385889877 | 503.8177 | 1.288968
963.39 | 3.52997388 | 0.00372188907 | 485.2337 | 1.287122
964.76 | 3.5288962 | 0.00358984965 | 467.3547 | 1.285294
966.13 | 3.5278301 | 0.0034625843 | 450.1471 | 1.283471
967.49 | 3.52677564 | 0.00333996751 | 433.5961 | 1.281667
968.85 | 3.52573256 | 0.00322180184 | 417.6687 | 1.279868
970.21 | 3.5247008 | 0.00310794896 | 402.3442 | 1.278074
971.56 | 3.52368027 | 0.00299824307 | 387.6028 | 1.276298
972.91 | 3.52267087 | 0.00289255325 | 373.4207 | 1.274527
974.25 | 3.52167244 | 0.00279070862 | 359.7773 | 1.272774
975.59 | 3.52068504 | 0.00269261799 | 346.6547 | 1.271026
976.92 | 3.51970834 | 0.00259808925 | 334.0294 | 1.269295
978.25 | 3.51874246 | 0.00250705551 | 321.8872 | 1.26757
979.58 | 3.51778714 | 0.00241933474 | 310.2028 | 1.265849
980.89 | 3.51684235 | 0.00233485506 | 298.9711 | 1.264158
982.21 | 3.51590799 | 0.00225346176 | 288.1612 | 1.262459
983.52 | 3.51498394 | 0.00217507116 | 277.7665 | 1.260778
984.83 | 3.51407009 | 0.00209955376 | 267.766 | 1.259101
986.13 | 3.51316637 | 0.00202681518 | 258.1485 | 1.257441
987.42 | 3.51227268 | 0.00195675219 | 248.8992 | 1.255798
988.71 | 3.51138885 | 0.00188925855 | 240.0005 | 1.254159
990 | 3.51051496 | 0.00182426194 | 231.4417 | 1.252525