## גיליון1
nm | n | k | α | E[ev]
250.06 | 3.06831344 | 4.61009324 | 2315555.1 | 4.95881
251.65 | 3.28417399 | 4.60055203 | 2296162.7 | 4.927479
253.25 | 3.50539002 | 4.54574269 | 2254473.0 | 4.896347
254.84 | 3.71411101 | 4.44455247 | 2190534.4 | 4.865798
256.44 | 3.89321431 | 4.30476862 | 2108403.3 | 4.835439
258.04 | 4.03117137 | 4.14157757 | 2015897.3 | 4.805457
259.63 | 4.12536101 | 3.9736106 | 1922295.2 | 4.776027
261.23 | 4.18248847 | 3.81764774 | 1835534.0 | 4.746775
262.83 | 4.21591584 | 3.68379382 | 1760394.6 | 4.717878
264.43 | 4.24056894 | 3.57336497 | 1697290.9 | 4.689332
266.03 | 4.26788803 | 3.48026226 | 1643126.5 | 4.661128
267.63 | 4.30294947 | 3.39499242 | 1593285.7 | 4.633262
269.22 | 4.34484199 | 3.308793 | 1543660.9 | 4.605899
270.82 | 4.38900467 | 3.21618331 | 1491590.8 | 4.578687
272.42 | 4.42988091 | 3.11544896 | 1436386.4 | 4.551795
274.02 | 4.46275315 | 3.00778555 | 1378650.7 | 4.525217
275.62 | 4.48458604 | 2.89600949 | 1319711.2 | 4.498948
277.22 | 4.49408298 | 2.7834605 | 1261101.8 | 4.472982
278.82 | 4.49134903 | 2.67328826 | 1204235.7 | 4.447314
280.42 | 4.47742009 | 2.56809454 | 1150248.5 | 4.421939
282.02 | 4.45390874 | 2.46978511 | 1099939.8 | 4.396851
283.62 | 4.4226722 | 2.37959068 | 1053792.4 | 4.372047
285.22 | 4.38558386 | 2.29816079 | 1012022.3 | 4.347521
286.82 | 4.34440132 | 2.22566599 | 974630.9 | 4.323269
288.42 | 4.3007243 | 2.16189687 | 941454.3 | 4.299286
290.03 | 4.25585716 | 2.10641578 | 912201.6 | 4.27542
291.63 | 4.21093227 | 2.05857772 | 886593.8 | 4.251963
293.23 | 4.16674969 | 2.01769521 | 864244.9 | 4.228762
294.83 | 4.12399908 | 1.98299444 | 844771.9 | 4.205814
296.43 | 4.0830839 | 1.95375597 | 827823.6 | 4.183112
298.03 | 4.04433961 | 1.92925651 | 813054.4 | 4.160655
299.63 | 4.00790478 | 1.90886154 | 800163.6 | 4.138437
301.23 | 3.97389191 | 1.8919657 | 788868.6 | 4.116456
302.84 | 3.94226194 | 1.87807005 | 778911.6 | 4.094571
304.44 | 3.91297908 | 1.86671592 | 770133.8 | 4.073052
306.04 | 3.88593712 | 1.85752399 | 762335 | 4.051758
307.64 | 3.86104508 | 1.85015677 | 755362.4 | 4.030685
309.24 | 3.83817291 | 1.8443415 | 749092.3 | 4.009831
310.84 | 3.81715025 | 1.83987001 | 743429.7 | 3.989191
312.44 | 3.79787904 | 1.8365415 | 738284.5 | 3.968762
314.05 | 3.78019105 | 1.83422634 | 733573.7 | 3.948416
315.65 | 3.76401945 | 1.83278028 | 729279.9 | 3.928402
317.25 | 3.74921416 | 1.83212986 | 725344.4 | 3.908589
318.85 | 3.73568217 | 1.83220041 | 721732.4 | 3.888976
320.45 | 3.72332867 | 1.83294097 | 718419.1 | 3.869558
322.05 | 3.71207253 | 1.83431374 | 715385.2 | 3.850334
323.65 | 3.70184879 | 1.83628974 | 712615.5 | 3.831299
325.25 | 3.69261569 | 1.83884224 | 710095.6 | 3.812452
326.85 | 3.68430917 | 1.8419673 | 707820.4 | 3.793789
328.45 | 3.67689952 | 1.84565328 | 705781.9 | 3.775308
330.05 | 3.67038495 | 1.84988202 | 703969.6 | 3.757007
331.66 | 3.66469211 | 1.85467739 | 702368.3 | 3.738769
333.26 | 3.65987929 | 1.86000147 | 701002.8 | 3.720819
334.86 | 3.6558914 | 1.86587713 | 699857.2 | 3.70304
336.46 | 3.652716 | 1.87230825 | 698929.8 | 3.685431
338.06 | 3.65043486 | 1.8792521 | 698201.7 | 3.667988
339.66 | 3.64897996 | 1.88674366 | 697683 | 3.65071
341.26 | 3.64841853 | 1.89474921 | 697358.3 | 3.633593
342.86 | 3.64877141 | 1.90325836 | 697221.2 | 3.616637
344.46 | 3.65002602 | 1.91227823 | 697271.5 | 3.599837
346.05 | 3.65223486 | 1.92178103 | 697516.8 | 3.583297
347.65 | 3.65542381 | 1.93175254 | 697909.2 | 3.566806
349.25 | 3.6596231 | 1.94217481 | 698460 | 3.550465
350.85 | 3.66486451 | 1.95302788 | 699160 | 3.534274
352.45 | 3.67117698 | 1.96429253 | 700000.4 | 3.51823
354.05 | 3.67862499 | 1.97592903 | 700965.1 | 3.50233
355.65 | 3.68721373 | 1.98792788 | 702049 | 3.486574
357.25 | 3.69702536 | 2.00023713 | 703232.4 | 3.470959
358.84 | 3.70806894 | 2.01284293 | 704528.7 | 3.455579
360.44 | 3.72042641 | 2.02569078 | 705878.3 | 3.44024
362.04 | 3.73412865 | 2.03875263 | 707290.2 | 3.425036
363.64 | 3.74924229 | 2.05197972 | 708746.7 | 3.409966
365.24 | 3.76582676 | 2.06532584 | 710231.4 | 3.395028
366.83 | 3.78397799 | 2.07872264 | 711739.9 | 3.380312
368.43 | 3.8037321 | 2.0921324 | 713220.5 | 3.365633
370.03 | 3.82518679 | 2.10547989 | 714667.1 | 3.35108
371.62 | 3.84846873 | 2.11866667 | 716066.2 | 3.336742
373.22 | 3.87365892 | 2.13160695 | 717351.2 | 3.322437
374.82 | 3.90091145 | 2.14415735 | 718494.6 | 3.308255
376.41 | 3.93033874 | 2.1561662 | 719466.7 | 3.29428
378.01 | 3.96209713 | 2.16741313 | 720158.4 | 3.280336
379.6 | 3.99634196 | 2.17761405 | 720517.2 | 3.266596
381.2 | 4.03314647 | 2.18644254 | 720401.8 | 3.252886
382.79 | 4.07262689 | 2.19343757 | 719704.7 | 3.239374
384.39 | 4.11472132 | 2.19810258 | 718233.3 | 3.22589
385.99 | 4.15927579 | 2.19984823 | 715824.1 | 3.212518
387.58 | 4.20596542 | 2.19804791 | 712304.1 | 3.199339
389.17 | 4.25419592 | 2.19214138 | 707487.6 | 3.186268
390.77 | 4.30316346 | 2.18170717 | 701237.1 | 3.173222
392.36 | 4.35187477 | 2.16660881 | 693562.2 | 3.160363
393.96 | 4.39930264 | 2.147088 | 684521.9 | 3.147528
395.55 | 4.44457358 | 2.12379269 | 674373.3 | 3.134875
397.14 | 4.48717368 | 2.09766433 | 663410 | 3.122325
398.74 | 4.5270863 | 2.06968713 | 651935.4 | 3.109796
400.33 | 4.56474421 | 2.04060181 | 640220.8 | 3.097445
401.92 | 4.60072992 | 2.01074111 | 628356.6 | 3.085191
403.52 | 4.63557696 | 1.97997627 | 616289.2 | 3.072958
405.11 | 4.66942342 | 1.94795979 | 603944 | 3.060897
406.7 | 4.70207991 | 1.91436578 | 591208.1 | 3.04893
408.29 | 4.73303533 | 1.87920023 | 578088 | 3.037057
409.89 | 4.76185471 | 1.84284402 | 564691 | 3.025202
411.48 | 4.78833956 | 1.80602285 | 551269.7 | 3.013512
413.07 | 4.81275605 | 1.76958056 | 538067 | 3.001913
414.66 | 4.83589377 | 1.73419327 | 525285 | 2.990402
416.25 | 4.85891226 | 1.70011695 | 512996.2 | 2.978979
417.84 | 4.8831523 | 1.66694643 | 501073.3 | 2.967643
419.43 | 4.90974854 | 1.63354996 | 489173.1 | 2.956393
421.02 | 4.93927359 | 1.59816413 | 476769.3 | 2.945228
422.61 | 4.97137998 | 1.55872972 | 463255.6 | 2.934147
424.2 | 5.00470867 | 1.51337001 | 448088.8 | 2.923149
425.79 | 5.0370825 | 1.46087967 | 430931.9 | 2.912234
427.38 | 5.06583417 | 1.40111343 | 411764.3 | 2.901399
428.97 | 5.08844844 | 1.33503695 | 390891.3 | 2.890645
430.56 | 5.10295674 | 1.26457204 | 368892.3 | 2.87997
432.15 | 5.10837463 | 1.19215789 | 346488.6 | 2.869374
433.74 | 5.10465626 | 1.12032447 | 324417.3 | 2.858856
435.33 | 5.09261822 | 1.05126877 | 303308.7 | 2.848414
436.92 | 5.07362377 | 0.986614021 | 283618.8 | 2.838048
438.51 | 5.04930696 | 0.927330208 | 265610.1 | 2.827758
440.1 | 5.02126709 | 0.873793842 | 249371.7 | 2.817541
441.69 | 4.99090762 | 0.825930013 | 234863.4 | 2.807399
443.27 | 4.95936667 | 0.783369397 | 221966.7 | 2.797392
444.86 | 4.92748943 | 0.745587195 | 210506.1 | 2.787394
446.45 | 4.89587125 | 0.712008615 | 200309.7 | 2.777467
448.04 | 4.86492103 | 0.68207018 | 191206.2 | 2.76761
449.62 | 4.83487609 | 0.655254096 | 183043.3 | 2.757884
451.21 | 4.80587921 | 0.631103729 | 175675.7 | 2.748166
452.8 | 4.77800017 | 0.609220565 | 168988.7 | 2.738516
454.39 | 4.75123487 | 0.589268001 | 162882.2 | 2.728933
455.97 | 4.72557314 | 0.570957813 | 157274.2 | 2.719477
457.56 | 4.70094338 | 0.554055569 | 152088 | 2.710027
459.15 | 4.67731089 | 0.538359688 | 147267.7 | 2.700642
460.73 | 4.65459018 | 0.52371187 | 142769.5 | 2.691381
462.32 | 4.63271152 | 0.509981875 | 138548.5 | 2.682125
463.91 | 4.61160611 | 0.497067288 | 134577.1 | 2.672932
465.49 | 4.59121553 | 0.484886689 | 130833.7 | 2.66386
467.08 | 4.57146662 | 0.473378458 | 127293.7 | 2.654791
468.66 | 4.55232981 | 0.462492067 | 123947 | 2.645841
470.25 | 4.53375002 | 0.452189956 | 120776.3 | 2.636895
471.84 | 4.5156941 | 0.442440621 | 117774.1 | 2.628009
473.42 | 4.49814398 | 0.433216153 | 114933.8 | 2.619239
475.01 | 4.48107628 | 0.424492214 | 112242.3 | 2.610471
476.59 | 4.46447619 | 0.416243885 | 109696.5 | 2.601817
478.18 | 4.44833503 | 0.40844649 | 107283.6 | 2.593166
479.76 | 4.43265167 | 0.401073942 | 105000.2 | 2.584626
481.35 | 4.41740699 | 0.39410006 | 102833.6 | 2.576088
482.93 | 4.40260754 | 0.387496442 | 100779.7 | 2.56766
484.52 | 4.38824188 | 0.381235497 | 98826.01 | 2.559234
486.1 | 4.37428621 | 0.375290473 | 96968.7 | 2.550915
487.69 | 4.36075006 | 0.369632656 | 95195.43 | 2.542599
489.27 | 4.34760257 | 0.364237363 | 93503 | 2.534388
490.86 | 4.33484989 | 0.359078512 | 91880.09 | 2.526179
492.44 | 4.32246262 | 0.354134374 | 90324.26 | 2.518073
494.03 | 4.31042944 | 0.349383763 | 88825.78 | 2.509969
495.61 | 4.29874467 | 0.344807183 | 87382.79 | 2.501967
497.19 | 4.28737671 | 0.340389474 | 85989.09 | 2.494016
498.78 | 4.2763215 | 0.336114859 | 84638.57 | 2.486066
500.36 | 4.26555807 | 0.331971554 | 83331.26 | 2.478216
501.95 | 4.25506924 | 0.327948733 | 82060.69 | 2.470366
503.53 | 4.24483833 | 0.3240377 | 80827.63 | 2.462614
505.12 | 4.23486584 | 0.320229707 | 79626.33 | 2.454862
506.7 | 4.22511872 | 0.316520282 | 78458.55 | 2.447207
508.28 | 4.21559881 | 0.312902953 | 77320.79 | 2.4396
509.87 | 4.20627592 | 0.309374934 | 76210.59 | 2.431992
511.45 | 4.19716587 | 0.305930872 | 75129.37 | 2.424479
513.04 | 4.18824003 | 0.302569478 | 74073.61 | 2.416966
514.62 | 4.17949801 | 0.299287692 | 73045.23 | 2.409545
516.2 | 4.17092535 | 0.296084254 | 72042.2 | 2.40217
517.79 | 4.16252686 | 0.292956466 | 71062.27 | 2.394793
519.37 | 4.1542829 | 0.289903964 | 70107.9 | 2.387508
520.96 | 4.14618568 | 0.286925762 | 69175.9 | 2.380221
522.54 | 4.13824666 | 0.284019535 | 68268.18 | 2.373024
524.12 | 4.13044323 | 0.281185638 | 67383.26 | 2.36587
525.71 | 4.12278507 | 0.278421953 | 66519.18 | 2.358715
527.29 | 4.11525299 | 0.275728766 | 65678.34 | 2.351647
528.88 | 4.10785392 | 0.27310439 | 64857.65 | 2.344577
530.46 | 4.10058343 | 0.270548052 | 64059.19 | 2.337594
532.05 | 4.09342935 | 0.268059377 | 63280.25 | 2.330608
533.63 | 4.086401 | 0.265636547 | 62522.63 | 2.323707
535.21 | 4.07949455 | 0.263278833 | 61784.76 | 2.316848
536.8 | 4.07270189 | 0.260985425 | 61065.14 | 2.309985
538.38 | 4.06601999 | 0.258755454 | 60365.7 | 2.303206
539.97 | 4.05944934 | 0.256587528 | 59683.67 | 2.296424
541.55 | 4.05299051 | 0.254480539 | 59020.88 | 2.289724
543.14 | 4.04664155 | 0.252433172 | 58374.65 | 2.283021
544.72 | 4.040395 | 0.250444708 | 57746.83 | 2.276399
546.31 | 4.03425844 | 0.248513169 | 57134.69 | 2.269774
547.89 | 4.02821682 | 0.246638252 | 56540.12 | 2.263228
549.48 | 4.02228237 | 0.244817792 | 55960.39 | 2.256679
551.06 | 4.01645049 | 0.243050588 | 55397.15 | 2.250209
552.65 | 4.01071562 | 0.241335572 | 54848 | 2.243735
554.23 | 4.00507894 | 0.239671233 | 54314.47 | 2.237338
555.82 | 3.9995388 | 0.238056054 | 53794.11 | 2.230938
557.4 | 3.99409853 | 0.236488394 | 53288.38 | 2.224614
558.99 | 3.98875079 | 0.23496708 | 52794.98 | 2.218287
560.57 | 3.98350026 | 0.233490368 | 52315.3 | 2.212034
562.16 | 3.97834191 | 0.232056926 | 51847.07 | 2.205778
563.74 | 3.97327358 | 0.230665233 | 51391.69 | 2.199596
565.33 | 3.96829775 | 0.229313583 | 50946.86 | 2.193409
566.91 | 3.96341122 | 0.228000541 | 50513.96 | 2.187296
568.5 | 3.95861385 | 0.226724436 | 50090.75 | 2.181179
570.09 | 3.95391001 | 0.225483406 | 49677.62 | 2.175095
571.67 | 3.94929119 | 0.224276292 | 49275.11 | 2.169084
573.26 | 3.94475514 | 0.223101544 | 48881.06 | 2.163067
574.85 | 3.94031189 | 0.221956944 | 48495.77 | 2.157084
576.43 | 3.9359546 | 0.220841211 | 48119.73 | 2.151172
578.02 | 3.93167073 | 0.219753317 | 47750.97 | 2.145254
579.61 | 3.92748255 | 0.218690419 | 47389.65 | 2.13937
581.19 | 3.92337115 | 0.217651852 | 47036.38 | 2.133554
582.78 | 3.91933812 | 0.216635863 | 46689.08 | 2.127733
584.37 | 3.91539467 | 0.215640158 | 46348.04 | 2.121943
585.96 | 3.91153166 | 0.214663577 | 46012.95 | 2.116185
587.54 | 3.90774107 | 0.213704891 | 45684.27 | 2.110495
589.13 | 3.90403263 | 0.212761873 | 45359.92 | 2.104799
590.72 | 3.90040348 | 0.211833095 | 45040.35 | 2.099133
592.31 | 3.89684433 | 0.210917343 | 44725.26 | 2.093498
593.9 | 3.89335998 | 0.210012715 | 44414.21 | 2.087894
595.48 | 3.88995157 | 0.209117582 | 44107.56 | 2.082354
597.07 | 3.88661131 | 0.208230673 | 43803.53 | 2.076808
598.66 | 3.88335013 | 0.207349787 | 43502.38 | 2.071293
600.25 | 3.88015468 | 0.206474067 | 43203.9 | 2.065806
601.84 | 3.87702615 | 0.205601822 | 42907.73 | 2.060348
603.43 | 3.873971 | 0.204731161 | 42613.45 | 2.054919
605.02 | 3.8709786 | 0.203861045 | 42320.83 | 2.049519
606.61 | 3.86804816 | 0.202989989 | 42029.55 | 2.044147
608.2 | 3.86518862 | 0.202115922 | 41739.16 | 2.038803
609.79 | 3.86238529 | 0.201238146 | 41449.53 | 2.033487
611.38 | 3.85964703 | 0.200354688 | 41160.24 | 2.028199
612.97 | 3.85696335 | 0.199464534 | 40871.08 | 2.022938
614.56 | 3.85434426 | 0.198565716 | 40581.64 | 2.017704
616.15 | 3.85177981 | 0.197657321 | 40291.75 | 2.012497
617.74 | 3.8492748 | 0.196737594 | 40001.04 | 2.007317
619.33 | 3.84681044 | 0.195806136 | 39709.45 | 2.002164
620.92 | 3.84441575 | 0.194860032 | 39416.38 | 1.997037
622.51 | 3.84205778 | 0.193899577 | 39121.92 | 1.991936
624.11 | 3.83975708 | 0.192922334 | 38824.96 | 1.986829
625.7 | 3.83749693 | 0.191927879 | 38526.68 | 1.98178
627.29 | 3.83528658 | 0.190914406 | 38226.1 | 1.976757
628.88 | 3.83312191 | 0.189880803 | 37923.02 | 1.971759
630.48 | 3.83099332 | 0.18882636 | 37616.72 | 1.966755
632.07 | 3.82890913 | 0.187749369 | 37308.08 | 1.961808
633.66 | 3.82686173 | 0.18664908 | 36996.38 | 1.956885
635.25 | 3.82484662 | 0.185524473 | 36681.42 | 1.951987
636.85 | 3.82286538 | 0.184374371 | 36362.44 | 1.947083
638.44 | 3.82092099 | 0.18319753 | 36040.36 | 1.942234
640.04 | 3.81900251 | 0.181993407 | 35713.97 | 1.937379
641.63 | 3.81710845 | 0.180760991 | 35384.23 | 1.932578
643.22 | 3.81523678 | 0.179499457 | 35050.42 | 1.927801
644.82 | 3.81339012 | 0.178207671 | 34711.83 | 1.923017
646.41 | 3.81156539 | 0.176884809 | 34369.41 | 1.918287
648.01 | 3.80975286 | 0.175530476 | 34022.05 | 1.913551
649.6 | 3.80795248 | 0.174143874 | 33670.68 | 1.908867
651.2 | 3.80616425 | 0.172724127 | 33314.11 | 1.904177
652.79 | 3.80437722 | 0.17127106 | 32953.39 | 1.899539
654.39 | 3.8025996 | 0.169783682 | 32587.34 | 1.894894
655.98 | 3.80081653 | 0.16826218 | 32217.03 | 1.890302
657.58 | 3.79903069 | 0.166706168 | 31841.44 | 1.885702
659.18 | 3.79723341 | 0.165116091 | 31461.18 | 1.881125
660.77 | 3.79541258 | 0.163493033 | 31076.96 | 1.876599
662.37 | 3.79357545 | 0.161838019 | 30688.07 | 1.872065
663.97 | 3.7917074 | 0.160153858 | 30295.53 | 1.867554
665.56 | 3.78980717 | 0.15844428 | 29900.54 | 1.863093
667.16 | 3.78786113 | 0.156714843 | 29503.24 | 1.858625
668.76 | 3.78586419 | 0.154972612 | 29105.45 | 1.854178
670.35 | 3.78381178 | 0.153226117 | 28709.18 | 1.84978
671.95 | 3.78171251 | 0.151484585 | 28315.3 | 1.845375
673.55 | 3.77955094 | 0.149759298 | 27926.31 | 1.840992
675.15 | 3.77733189 | 0.148060863 | 27544.17 | 1.836629
676.75 | 3.77506407 | 0.146399284 | 27170.67 | 1.832287
678.34 | 3.77274528 | 0.144784055 | 26807.91 | 1.827992
679.94 | 3.77038454 | 0.143222855 | 26456.44 | 1.82369
681.54 | 3.76798944 | 0.141721695 | 26117.68 | 1.819409
683.14 | 3.76556663 | 0.140284884 | 25792.34 | 1.815148
684.74 | 3.76313514 | 0.138914794 | 25480.76 | 1.810906
686.34 | 3.76068016 | 0.137613662 | 25183.26 | 1.806685
687.94 | 3.75822999 | 0.136381058 | 24899.64 | 1.802483
689.54 | 3.75578385 | 0.135216811 | 24629.8 | 1.7983
691.14 | 3.75333918 | 0.134120206 | 24373.5 | 1.794137
692.74 | 3.75091812 | 0.133089213 | 24130.27 | 1.789993
694.34 | 3.74851075 | 0.132122663 | 23899.83 | 1.785869
695.94 | 3.74613092 | 0.131218239 | 23681.65 | 1.781763
697.54 | 3.74377772 | 0.130373995 | 23475.32 | 1.777676
699.14 | 3.74145254 | 0.129587774 | 23280.35 | 1.773608
700.74 | 3.73916144 | 0.128857072 | 23096.22 | 1.769558
702.34 | 3.73691283 | 0.128179241 | 22922.39 | 1.765527
703.94 | 3.7346978 | 0.127552104 | 22758.39 | 1.761514
705.54 | 3.73253097 | 0.12697259 | 22603.62 | 1.757519
707.14 | 3.73040578 | 0.126438281 | 22457.57 | 1.753542
708.74 | 3.72833751 | 0.125945957 | 22319.63 | 1.749584
710.34 | 3.72631102 | 0.125493385 | 22189.33 | 1.745643
711.94 | 3.72433655 | 0.125077453 | 22066.08 | 1.74172
713.54 | 3.72241499 | 0.124695316 | 21949.34 | 1.737814
715.14 | 3.72054756 | 0.124344138 | 21838.55 | 1.733926
716.74 | 3.7187368 | 0.12402102 | 21733.18 | 1.730056
718.35 | 3.71698311 | 0.123723181 | 21632.4 | 1.726178
719.95 | 3.71527982 | 0.123448065 | 21536.32 | 1.722342
721.55 | 3.7136365 | 0.123192617 | 21444.1 | 1.718523
723.15 | 3.71205529 | 0.122954093 | 21355.23 | 1.71472
724.75 | 3.71052552 | 0.122730207 | 21269.28 | 1.710935
726.35 | 3.70905833 | 0.122517995 | 21185.74 | 1.707166
727.95 | 3.70764536 | 0.122315211 | 21104.18 | 1.703414
729.56 | 3.70629198 | 0.122119213 | 21023.87 | 1.699655
731.16 | 3.70499644 | 0.121927653 | 20944.95 | 1.695935
732.76 | 3.70376064 | 0.12173813 | 20866.74 | 1.692232
734.36 | 3.70257868 | 0.121548568 | 20788.85 | 1.688545
735.96 | 3.70145786 | 0.121356501 | 20710.88 | 1.684874
737.56 | 3.70038973 | 0.121160053 | 20632.49 | 1.681219
739.16 | 3.69938317 | 0.120956823 | 20553.3 | 1.67758
740.77 | 3.69842684 | 0.120745114 | 20472.73 | 1.673934
742.37 | 3.69752908 | 0.120522629 | 20390.97 | 1.670326
743.97 | 3.69668722 | 0.120287445 | 20307.41 | 1.666734
745.57 | 3.69590122 | 0.120037573 | 20221.74 | 1.663157
747.17 | 3.69516663 | 0.11977119 | 20133.65 | 1.659596
748.77 | 3.6944887 | 0.119486124 | 20042.81 | 1.656049
750.37 | 3.69385978 | 0.11918061 | 19948.94 | 1.652518
751.97 | 3.6932901 | 0.118852267 | 19851.65 | 1.649002
753.57 | 3.69276874 | 0.118499364 | 19750.68 | 1.645501
755.17 | 3.69230143 | 0.118119568 | 19645.67 | 1.642014
756.77 | 3.69188805 | 0.117710627 | 19536.26 | 1.638543
758.37 | 3.69152449 | 0.117270376 | 19422.13 | 1.635086
759.97 | 3.69120934 | 0.116796436 | 19302.91 | 1.631643
761.57 | 3.6909483 | 0.116286078 | 19178.19 | 1.628215
763.17 | 3.69073713 | 0.115736795 | 19047.58 | 1.624802
764.77 | 3.69057209 | 0.115145933 | 18910.69 | 1.621403
766.37 | 3.69045649 | 0.114510466 | 18767.06 | 1.618017
767.97 | 3.69039711 | 0.113827097 | 18616.2 | 1.614646
769.57 | 3.69037622 | 0.113093199 | 18457.72 | 1.611289
771.16 | 3.69040189 | 0.112305136 | 18291.31 | 1.607967
772.76 | 3.69047295 | 0.111459427 | 18115.98 | 1.604638
774.36 | 3.69057975 | 0.110552753 | 17931.49 | 1.601322
775.96 | 3.69073594 | 0.109580839 | 17737.19 | 1.598021
777.55 | 3.69093121 | 0.108540111 | 17532.81 | 1.594753
779.15 | 3.69115906 | 0.107426678 | 17317.32 | 1.591478
780.75 | 3.69142104 | 0.106236295 | 17090.33 | 1.588216
782.34 | 3.69171377 | 0.10496474 | 16851.46 | 1.584989
783.94 | 3.69203317 | 0.103607748 | 16599.65 | 1.581754
785.53 | 3.69237737 | 0.102160858 | 16334.71 | 1.578552
787.13 | 3.6927455 | 0.100619499 | 16055.56 | 1.575343
788.72 | 3.69312312 | 0.0989794501 | 15762.02 | 1.572168
790.32 | 3.69351178 | 0.097235883 | 15453.02 | 1.568985
791.91 | 3.69390298 | 0.0953843478 | 15128.33 | 1.565835
793.5 | 3.69429704 | 0.0934199557 | 14787.08 | 1.562697
795.1 | 3.69467479 | 0.0913383838 | 14428.5 | 1.559552
796.69 | 3.69503751 | 0.0891346949 | 14052.29 | 1.55644
798.28 | 3.69538 | 0.0868041743 | 13657.62 | 1.55334
799.87 | 3.69568388 | 0.0843422938 | 13243.89 | 1.550252
801.46 | 3.69594267 | 0.081744543 | 12810.51 | 1.547176
803.05 | 3.69614346 | 0.0790065496 | 12356.92 | 1.544113
804.64 | 3.69627298 | 0.0761245371 | 11882.63 | 1.541062
806.23 | 3.69631419 | 0.0730955888 | 11387.33 | 1.538023
807.82 | 3.69625027 | 0.0699178544 | 10870.84 | 1.534995
809.41 | 3.69606027 | 0.0665916637 | 10333.35 | 1.53198
810.99 | 3.69571912 | 0.0631200624 | 9775.558 | 1.528995
812.58 | 3.69520454 | 0.059509834 | 9198.399 | 1.526004
814.16 | 3.69449289 | 0.0557724899 | 8603.99 | 1.523042
815.75 | 3.6935563 | 0.0519249887 | 7994.825 | 1.520074
817.33 | 3.69236346 | 0.0479908753 | 7374.811 | 1.517135
818.92 | 3.69089449 | 0.0440000613 | 6748.41 | 1.514189
820.5 | 3.68913015 | 0.0399889078 | 6121.398 | 1.511274
822.08 | 3.68706084 | 0.0359995468 | 5500.125 | 1.508369
823.66 | 3.68467956 | 0.032078099 | 4891.593 | 1.505476
825.24 | 3.68199268 | 0.0282722639 | 4302.986 | 1.502593
826.82 | 3.67901697 | 0.0246294903 | 3741.4 | 1.499722
828.4 | 3.67577241 | 0.0211945 | 3213.459 | 1.496861
829.98 | 3.67230215 | 0.0180052528 | 2724.716 | 1.494012
831.55 | 3.66863763 | 0.0150926185 | 2279.638 | 1.491191
833.13 | 3.6648382 | 0.0124772858 | 1881.035 | 1.488363
834.7 | 3.6609433 | 0.010169582 | 1530.25 | 1.485564
836.28 | 3.65701089 | 0.00816921847 | 1226.926 | 1.482757
837.85 | 3.65307593 | 0.00646669476 | 969.4061 | 1.479979
839.42 | 3.6491813 | 0.00504392322 | 754.7077 | 1.47721
840.99 | 3.64537037 | 0.00387681734 | 578.9941 | 1.474453
842.56 | 3.64166264 | 0.0029368516 | 437.795 | 1.471705
844.13 | 3.63807304 | 0.00219367344 | 326.4016 | 1.468968
845.7 | 3.63462778 | 0.00161671208 | 240.1076 | 1.466241
847.26 | 3.6313138 | 0.0011767385 | 174.4427 | 1.463541
848.83 | 3.62814567 | 0.000847019766 | 125.3321 | 1.460834
850.39 | 3.62511448 | 0.000604040719 | 89.21497 | 1.458154
851.95 | 3.62221962 | 0.000427806789 | 63.07005 | 1.455484
853.52 | 3.61944167 | 0.000301858104 | 44.42002 | 1.452807
855.08 | 3.61677571 | 0.000213020466 | 31.2899 | 1.450157
856.63 | 3.61422084 | 0.000151031255 | 22.14436 | 1.447533
858.19 | 3.61175242 | 0.000108130651 | 15.82541 | 1.444901
859.75 | 3.60937373 | 7.85688998e-05 | 11.47805 | 1.44228
861.3 | 3.60707529 | 5.81938472e-05 | 8.48618 | 1.439684
862.86 | 3.60484386 | 4.40673554e-05 | 6.414551 | 1.437081
864.41 | 3.60267968 | 3.41557618e-05 | 4.962881 | 1.434504
865.96 | 3.60057506 | 2.70738552e-05 | 3.926828 | 1.431937
867.51 | 3.59852945 | 2.18945877e-05 | 3.169946 | 1.429378
869.05 | 3.5965329 | 1.80061469e-05 | 2.60235 | 1.426845
870.6 | 3.59457867 | 1.50053164e-05 | 2.164792 | 1.424305
872.14 | 3.59267533 | 1.26304381e-05 | 1.818955 | 1.42179
873.69 | 3.59080878 | 1.07098215e-05 | 1.539623 | 1.419268
875.23 | 3.58898435 | 9.1285757e-06 | 1.309997 | 1.41677
876.77 | 3.58719523 | 7.8101766e-06 | 1.118832 | 1.414282
878.3 | 3.58544238 | 6.70101373e-06 | 0.9582686 | 1.411818
879.84 | 3.583718 | 5.7615247e-06 | 0.8224762 | 1.409347
881.37 | 3.58203145 | 4.96203039e-06 | 0.7071162 | 1.406901
882.91 | 3.58037209 | 4.28022054e-06 | 0.6088907 | 1.404447
884.44 | 3.57874013 | 3.69873126e-06 | 0.5252597 | 1.402017
885.97 | 3.57713907 | 3.20051767e-06 | 0.4537231 | 1.399596
887.49 | 3.57556922 | 2.77457797e-06 | 0.3926658 | 1.397199
889.02 | 3.57401549 | 2.40955177e-06 | 0.3404195 | 1.394794
890.54 | 3.57249044 | 2.09746905e-06 | 0.2958229 | 1.392414
892.06 | 3.57098868 | 1.8297288e-06 | 0.2576216 | 1.390041
893.58 | 3.56951328 | 1.60005184e-06 | 0.2249004 | 1.387677
895.1 | 3.56805497 | 1.40302532e-06 | 0.1968718 | 1.38532
896.61 | 3.56661868 | 1.23396591e-06 | 0.1728579 | 1.382987
898.13 | 3.5652058 | 1.08805847e-06 | 0.1521608 | 1.380646
899.64 | 3.56381533 | 9.6267069e-07 | 0.1343998 | 1.378329
901.14 | 3.56243814 | 8.54685104e-07 | 0.1191252 | 1.376035
902.65 | 3.56108234 | 7.6126248e-07 | 0.1059265 | 1.373733
904.15 | 3.55974721 | 6.80441885e-07 | 0.09452359 | 1.371454
905.66 | 3.55843047 | 6.10075574e-07 | 0.08460735 | 1.369167
907.15 | 3.55712997 | 5.48861156e-07 | 0.0759929 | 1.366918
908.65 | 3.55584267 | 4.95838646e-07 | 0.06853831 | 1.364662
910.15 | 3.55457441 | 4.49561507e-07 | 0.06203914 | 1.362413
911.64 | 3.5533214 | 4.08479924e-07 | 0.05627778 | 1.360186
913.13 | 3.5520894 | 3.72623873e-07 | 0.05125399 | 1.357967
914.62 | 3.55086823 | 3.41140512e-07 | 0.04684705 | 1.355754
916.1 | 3.54966323 | 3.13285903e-07 | 0.04295242 | 1.353564
917.58 | 3.54847439 | 2.88447208e-07 | 0.03948317 | 1.351381
919.06 | 3.54729919 | 2.66190188e-07 | 0.03637792 | 1.349205
920.54 | 3.54613841 | 2.46158989e-07 | 0.03358634 | 1.347035
922.01 | 3.54498941 | 2.28091002e-07 | 0.0310715 | 1.344888
923.48 | 3.54385124 | 2.12435969e-07 | 0.02889284 | 1.342747
924.95 | 3.54273238 | 1.97452455e-07 | 0.02681229 | 1.340613
926.42 | 3.54162723 | 1.8461131e-07 | 0.0250288 | 1.338486
927.88 | 3.54053197 | 1.72585418e-07 | 0.02336156 | 1.33638
929.34 | 3.53944407 | 1.61482674e-07 | 0.02182433 | 1.33428
930.8 | 3.53837408 | 1.51069652e-07 | 0.02038499 | 1.332187
932.25 | 3.53731604 | 1.42087672e-07 | 0.01914316 | 1.330115
933.7 | 3.53627517 | 1.33612739e-07 | 0.0179734 | 1.32805
935.15 | 3.53523916 | 1.25437512e-07 | 0.01684751 | 1.32599
936.59 | 3.53421604 | 1.1825303e-07 | 0.01585815 | 1.323952
938.03 | 3.53319724 | 1.11516927e-07 | 0.01493185 | 1.321919
939.47 | 3.53219703 | 1.04882821e-07 | 0.01402204 | 1.319893
940.91 | 3.53120582 | 9.92248154e-08 | 0.0132453 | 1.317873
942.34 | 3.53022607 | 9.35148835e-08 | 0.01246415 | 1.315873
943.77 | 3.52925765 | 8.87810178e-08 | 0.01181527 | 1.313879
945.19 | 3.52830114 | 8.37495072e-08 | 0.01112891 | 1.311906
946.61 | 3.52735192 | 7.95866816e-08 | 0.01055988 | 1.309938
948.03 | 3.52641302 | 7.52549962e-08 | 0.009970178 | 1.307975
949.45 | 3.52548056 | 7.14604247e-08 | 0.009453293 | 1.306019
950.86 | 3.52456423 | 6.7497781e-08 | 0.008915846 | 1.304083
952.26 | 3.5236507 | 6.40408211e-08 | 0.008446776 | 1.302165
953.67 | 3.52275117 | 6.10279922e-08 | 0.008037493 | 1.30024
955.07 | 3.52186091 | 5.76184012e-08 | 0.00757732 | 1.298334
956.46 | 3.52098095 | 5.49079717e-08 | 0.007210381 | 1.296447
957.86 | 3.52010778 | 5.17313106e-08 | 0.006783301 | 1.294552
959.25 | 3.5192437 | 4.92835689e-08 | 0.006452975 | 1.292677
960.63 | 3.51838988 | 4.70382421e-08 | 0.006150134 | 1.29082
962.01 | 3.51754312 | 4.44647404e-08 | 0.005805315 | 1.288968
963.39 | 3.51670869 | 4.23158306e-08 | 0.00551684 | 1.287122
964.76 | 3.51587732 | 4.0164516e-08 | 0.005228931 | 1.285294
966.13 | 3.51505586 | 3.77070937e-08 | 0.004902043 | 1.283471
967.49 | 3.51425019 | 3.62479404e-08 | 0.004705724 | 1.281667
968.85 | 3.51344399 | 3.45322555e-08 | 0.004476701 | 1.279868
970.21 | 3.51264798 | 3.26187988e-08 | 0.004222716 | 1.278074
971.56 | 3.51185995 | 3.10268881e-08 | 0.004011051 | 1.276298
972.91 | 3.51108114 | 2.9994954e-08 | 0.003872266 | 1.274527
974.25 | 3.51030988 | 2.80869826e-08 | 0.003620965 | 1.272774
975.59 | 3.50954858 | 2.69094825e-08 | 0.003464397 | 1.271026
976.92 | 3.50878729 | 2.55093543e-08 | 0.00327967 | 1.269295
978.25 | 3.5080382 | 2.47787467e-08 | 0.003181406 | 1.26757
979.58 | 3.50730042 | 2.33130638e-08 | 0.002989159 | 1.265849
980.89 | 3.50656492 | 2.22164667e-08 | 0.002844751 | 1.264158
982.21 | 3.50583726 | 2.14166176e-08 | 0.002738648 | 1.262459
983.52 | 3.50512009 | 2.01898003e-08 | 0.00257833 | 1.260778
984.83 | 3.50440747 | 1.900996e-08 | 0.00242443 | 1.259101
986.13 | 3.50370206 | 1.83610321e-08 | 0.002338582 | 1.257441
987.42 | 3.50300414 | 1.72147176e-08 | 0.002189715 | 1.255798
988.71 | 3.50231275 | 1.71424791e-08 | 0.002177681 | 1.254159
990 | 3.50163232 | 1.59494482e-08 | 0.002023486 | 1.252525