## גיליון1
nm | n | k | α | E[ev]
250.06 | 3.10926621 | 4.58013049 | 2300505.4 | 4.95881
251.65 | 3.31253236 | 4.55686433 | 2274357.9 | 4.927479
253.25 | 3.51600779 | 4.49573299 | 2229670.5 | 4.896347
254.84 | 3.70662184 | 4.39768588 | 2167435.8 | 4.865798
256.44 | 3.87265419 | 4.269284 | 2091023.5 | 4.835439
258.04 | 4.00641923 | 4.12142157 | 2006086.5 | 4.805457
259.63 | 4.10580071 | 3.96691307 | 1919055.1 | 4.776027
261.23 | 4.17444735 | 3.81743856 | 1835433.5 | 4.746775
262.83 | 4.220221 | 3.68103633 | 1759076.8 | 4.717878
264.43 | 4.25271928 | 3.56064853 | 1691250.8 | 4.689332
266.03 | 4.28028209 | 3.45455176 | 1630987.9 | 4.661128
267.63 | 4.30829248 | 3.35793599 | 1575894.9 | 4.633262
269.22 | 4.33842381 | 3.26527192 | 1523356.9 | 4.605899
270.82 | 4.36942483 | 3.17210439 | 1471148.0 | 4.578687
272.42 | 4.39854089 | 3.07589801 | 1418151.3 | 4.551795
274.02 | 4.42265553 | 2.97618237 | 1364165.0 | 4.525217
275.62 | 4.43931011 | 2.87394644 | 1309657.0 | 4.498948
277.22 | 4.44691249 | 2.77111383 | 1255507.9 | 4.472982
278.82 | 4.44497258 | 2.66983306 | 1202679.3 | 4.447314
280.42 | 4.43373652 | 2.57218278 | 1152079.6 | 4.421939
282.02 | 4.41417213 | 2.47981854 | 1104408.2 | 4.396851
283.62 | 4.38751605 | 2.39399488 | 1060171.2 | 4.372047
285.22 | 4.35518922 | 2.31550058 | 1019658.1 | 4.347521
286.82 | 4.31865821 | 2.24469823 | 982965.3 | 4.323269
288.42 | 4.27924512 | 2.18164409 | 950053.7 | 4.299286
290.03 | 4.2381964 | 2.12609939 | 920725.7 | 4.27542
291.63 | 4.19651865 | 2.07766651 | 894815.1 | 4.251963
293.23 | 4.15505968 | 2.03581396 | 872005.7 | 4.228762
294.83 | 4.11452127 | 1.99992424 | 851984.1 | 4.205814
296.43 | 4.07534345 | 1.96939833 | 834451.4 | 4.183112
298.03 | 4.03793759 | 1.94358994 | 819095 | 4.160655
299.63 | 4.00253486 | 1.92190906 | 805632.9 | 4.138437
301.23 | 3.96923196 | 1.90382445 | 793813.2 | 4.116456
302.84 | 3.93810198 | 1.88883238 | 783375.2 | 4.094571
304.44 | 3.90915461 | 1.87648597 | 774164.5 | 4.073052
306.04 | 3.88230859 | 1.86641647 | 765984.5 | 4.051758
307.64 | 3.85749383 | 1.8582902 | 758683 | 4.030685
309.24 | 3.83460856 | 1.85182824 | 752133.1 | 4.009831
310.84 | 3.81355351 | 1.84679124 | 746226.3 | 3.989191
312.44 | 3.79418294 | 1.84300118 | 740881.3 | 3.968762
314.05 | 3.77640377 | 1.84028967 | 735998.7 | 3.948416
315.65 | 3.76008867 | 1.83853798 | 731570.9 | 3.928402
317.25 | 3.74516057 | 1.83763238 | 727522.9 | 3.908589
318.85 | 3.7314926 | 1.8375095 | 723823.7 | 3.888976
320.45 | 3.71899565 | 1.83811014 | 720445.1 | 3.869558
322.05 | 3.70764359 | 1.83936382 | 717354.7 | 3.850334
323.65 | 3.6973289 | 1.84125721 | 714543.2 | 3.831299
325.25 | 3.6879904 | 1.84376823 | 711997.8 | 3.812452
326.85 | 3.67961823 | 1.84686124 | 709701 | 3.793789
328.45 | 3.6721573 | 1.85053291 | 707647.8 | 3.775308
330.05 | 3.66556363 | 1.85478252 | 705834.5 | 3.757007
331.66 | 3.65986008 | 1.85958198 | 704225.7 | 3.738769
333.26 | 3.65499984 | 1.86494353 | 702865.4 | 3.720819
334.86 | 3.65099581 | 1.87085303 | 701723.5 | 3.70304
336.46 | 3.64782889 | 1.87731549 | 700799 | 3.685431
338.06 | 3.64554076 | 1.88430679 | 700079.7 | 3.667988
339.66 | 3.64410825 | 1.89183744 | 699566.6 | 3.65071
341.26 | 3.64356327 | 1.8998906 | 699250.6 | 3.633593
342.86 | 3.64391711 | 1.90845992 | 699126.7 | 3.616637
344.46 | 3.64520012 | 1.91752938 | 699186.2 | 3.599837
346.05 | 3.6474283 | 1.92708955 | 699443.6 | 3.583297
347.65 | 3.65065376 | 1.93711187 | 699845.4 | 3.566806
349.25 | 3.65488332 | 1.94759033 | 700407.6 | 3.550465
350.85 | 3.66016533 | 1.95849584 | 701117.5 | 3.534274
352.45 | 3.66651746 | 1.96981491 | 701968.4 | 3.51823
354.05 | 3.67399493 | 1.98151257 | 702945.9 | 3.50233
355.65 | 3.68263758 | 1.99356048 | 704038.2 | 3.486574
357.25 | 3.69248619 | 2.00592879 | 705233.5 | 3.470959
358.84 | 3.70356967 | 2.01859288 | 706541.3 | 3.455579
360.44 | 3.71595869 | 2.0315042 | 707904 | 3.44024
362.04 | 3.72971109 | 2.04461989 | 709325.6 | 3.425036
363.64 | 3.74486787 | 2.05790516 | 710793.3 | 3.409966
365.24 | 3.76148666 | 2.07131493 | 712291 | 3.395028
366.83 | 3.77966514 | 2.08478021 | 713814 | 3.380312
368.43 | 3.79943373 | 2.09826734 | 715311.9 | 3.365633
370.03 | 3.82092101 | 2.11168565 | 716773.6 | 3.35108
371.62 | 3.84421034 | 2.12496349 | 718194.4 | 3.336742
373.22 | 3.86939565 | 2.13801292 | 719507.1 | 3.322437
374.82 | 3.89663163 | 2.15069771 | 720686.3 | 3.308255
376.41 | 3.92604661 | 2.16286854 | 721703.2 | 3.29428
378.01 | 3.95778052 | 2.17432906 | 722456.4 | 3.280336
379.6 | 3.99200127 | 2.18480719 | 722897.2 | 3.266596
381.2 | 4.02883364 | 2.19397032 | 722882.1 | 3.252886
382.79 | 4.06837014 | 2.20139298 | 722315 | 3.239374
384.39 | 4.11061869 | 2.20656012 | 720996.8 | 3.22589
385.99 | 4.15547593 | 2.20886535 | 718758.2 | 3.212518
387.58 | 4.20262419 | 2.2076707 | 715422.5 | 3.199339
389.17 | 4.25153162 | 2.20234815 | 710781.7 | 3.186268
390.77 | 4.30141747 | 2.19239471 | 704672.3 | 3.173222
392.36 | 4.35127842 | 2.1775745 | 697072.5 | 3.160363
393.96 | 4.40002291 | 2.15803511 | 688012 | 3.147528
395.55 | 4.44666199 | 2.13436041 | 677728.9 | 3.134875
397.14 | 4.49056212 | 2.10746826 | 666510.6 | 3.122325
398.74 | 4.53158215 | 2.07838361 | 654674.7 | 3.109796
400.33 | 4.57004315 | 2.04794252 | 642523.9 | 3.097445
401.92 | 4.60652768 | 2.01655823 | 630174.4 | 3.085191
403.52 | 4.64152026 | 1.9842059 | 617605.7 | 3.072958
405.11 | 4.67522243 | 1.95057168 | 604753.8 | 3.060897
406.7 | 4.70739737 | 1.91538882 | 591524.1 | 3.04893
408.29 | 4.73757004 | 1.87868302 | 577928.9 | 3.037057
409.89 | 4.76524437 | 1.84090988 | 564098.4 | 3.025202
411.48 | 4.79022725 | 1.80287192 | 550307.9 | 3.013512
413.07 | 4.81281154 | 1.76551422 | 536830.5 | 3.001913
414.66 | 4.83382096 | 1.72963876 | 523905.4 | 2.990402
416.25 | 4.85452847 | 1.69561388 | 511637.5 | 2.978979
417.84 | 4.8764295 | 1.66312565 | 499924.8 | 2.967643
419.43 | 4.90086998 | 1.63107278 | 488431.3 | 2.956393
421.02 | 4.92864659 | 1.59763608 | 476611.8 | 2.945228
422.61 | 4.95963195 | 1.56059018 | 463808.5 | 2.934147
424.2 | 4.99259596 | 1.5178103 | 449403.5 | 2.923149
425.79 | 5.02534175 | 1.46781702 | 432978.3 | 2.912234
427.38 | 5.05510999 | 1.4102065 | 414436.7 | 2.901399
428.97 | 5.07916807 | 1.34578321 | 394037.7 | 2.890645
430.56 | 5.0953415 | 1.27640638 | 372344.5 | 2.87997
432.15 | 5.10240799 | 1.20456705 | 350095.2 | 2.869374
433.74 | 5.10018925 | 1.13290005 | 328058.9 | 2.858856
435.33 | 5.08942836 | 1.06373304 | 306904.8 | 2.848414
436.92 | 5.07149155 | 0.998804974 | 287123.3 | 2.838048
438.51 | 5.04802526 | 0.939177151 | 269003.3 | 2.827758
440.1 | 5.02066227 | 0.885281953 | 252650.3 | 2.817541
441.69 | 4.99086812 | 0.837067508 | 238030.5 | 2.807399
443.27 | 4.9598074 | 0.794174684 | 225028.4 | 2.797392
444.86 | 4.92834841 | 0.756078387 | 213468.2 | 2.787394
446.45 | 4.89710508 | 0.722199592 | 203176.8 | 2.777467
448.04 | 4.86649391 | 0.691971022 | 193981.7 | 2.76761
449.62 | 4.83675982 | 0.664871288 | 185729.8 | 2.757884
451.21 | 4.80804325 | 0.64044208 | 178275.1 | 2.748166
452.8 | 4.78042016 | 0.618282463 | 171502.4 | 2.738516
454.39 | 4.75389468 | 0.598053581 | 165310.7 | 2.728933
455.97 | 4.72843612 | 0.579468919 | 159618.6 | 2.719477
457.56 | 4.7040135 | 0.562288483 | 154347.9 | 2.710027
459.15 | 4.68055315 | 0.546315144 | 149443.9 | 2.700642
460.73 | 4.65798833 | 0.531388547 | 144862.3 | 2.691381
462.32 | 4.63624041 | 0.51738008 | 140558.4 | 2.682125
463.91 | 4.61524929 | 0.504187413 | 136504.8 | 2.672932
465.49 | 4.59494775 | 0.491731573 | 132680.6 | 2.66386
467.08 | 4.57527361 | 0.479951699 | 129061.3 | 2.654791
468.66 | 4.55618043 | 0.468801105 | 125637.8 | 2.645841
470.25 | 4.53763039 | 0.458242702 | 122392.9 | 2.636895
471.84 | 4.51957937 | 0.448248347 | 119320.1 | 2.628009
473.42 | 4.5020189 | 0.438791182 | 116412.9 | 2.619239
475.01 | 4.48493256 | 0.429848101 | 113658.5 | 2.610471
476.59 | 4.46830183 | 0.421395865 | 111054.2 | 2.601817
478.18 | 4.45211413 | 0.413411147 | 108587.6 | 2.593166
479.76 | 4.43637849 | 0.405867324 | 106255.1 | 2.584626
481.35 | 4.42107844 | 0.398737971 | 104043.8 | 2.576088
482.93 | 4.40621848 | 0.391994414 | 101949.6 | 2.56766
484.52 | 4.39177852 | 0.385608968 | 99959.73 | 2.559234
486.1 | 4.37777188 | 0.379550596 | 98069.44 | 2.550915
487.69 | 4.36417734 | 0.373792012 | 96266.64 | 2.542599
489.27 | 4.35097823 | 0.368305926 | 94547.44 | 2.534388
490.86 | 4.33817805 | 0.363065058 | 92900.16 | 2.526179
492.44 | 4.32574844 | 0.358046222 | 91322 | 2.518073
494.03 | 4.31367942 | 0.353226832 | 89802.83 | 2.509969
495.61 | 4.30195239 | 0.348587232 | 88340.74 | 2.501967
497.19 | 4.29055805 | 0.34410945 | 86928.83 | 2.494016
498.78 | 4.279471 | 0.339778467 | 85561.12 | 2.486066
500.36 | 4.26868634 | 0.335580551 | 84237.18 | 2.478216
501.95 | 4.25817565 | 0.331505107 | 82950.58 | 2.470366
503.53 | 4.24793149 | 0.327542224 | 81701.79 | 2.462614
505.12 | 4.23793293 | 0.323684455 | 80485.36 | 2.454862
506.7 | 4.22817207 | 0.319925063 | 79302.52 | 2.447207
508.28 | 4.21863777 | 0.316258423 | 78149.95 | 2.4396
509.87 | 4.20931697 | 0.312680327 | 77024.83 | 2.431992
511.45 | 4.20019458 | 0.30918753 | 75929.13 | 2.424479
513.04 | 4.1912675 | 0.305776883 | 74858.83 | 2.416966
514.62 | 4.18251628 | 0.302446658 | 73816.21 | 2.409545
516.2 | 4.17394115 | 0.29919448 | 72798.97 | 2.40217
517.79 | 4.16553216 | 0.296018692 | 71805.07 | 2.394793
519.37 | 4.15728219 | 0.292918101 | 70836.81 | 2.387508
520.96 | 4.14918818 | 0.289891287 | 69890.87 | 2.380221
522.54 | 4.14123595 | 0.286937788 | 68969.62 | 2.373024
524.12 | 4.13343483 | 0.284055639 | 68071.03 | 2.36587
525.71 | 4.12576179 | 0.281245074 | 67193.66 | 2.358715
527.29 | 4.11823111 | 0.278503995 | 66339.4 | 2.351647
528.88 | 4.11082714 | 0.275832244 | 65505.46 | 2.344577
530.46 | 4.103554 | 0.273228457 | 64693.84 | 2.337594
532.05 | 4.09639898 | 0.270692271 | 63901.79 | 2.330608
533.63 | 4.08936909 | 0.26822204 | 63131.17 | 2.323707
535.21 | 4.08245614 | 0.265817236 | 62380.46 | 2.316848
536.8 | 4.07565595 | 0.263476818 | 61648.08 | 2.309985
538.38 | 4.06897567 | 0.261199193 | 60935.8 | 2.303206
539.97 | 4.06239783 | 0.258984197 | 60241.15 | 2.296424
541.55 | 4.05594619 | 0.256829137 | 59565.58 | 2.289724
543.14 | 4.04958399 | 0.254734898 | 58906.92 | 2.283021
544.72 | 4.04333482 | 0.252698814 | 58266.58 | 2.276399
546.31 | 4.03719368 | 0.250719714 | 57641.99 | 2.269774
547.89 | 4.03114811 | 0.24879713 | 57035.02 | 2.263228
549.48 | 4.02520524 | 0.246929091 | 56442.99 | 2.256679
551.06 | 4.01936495 | 0.245114311 | 55867.52 | 2.250209
552.65 | 4.01362633 | 0.243351247 | 55306.1 | 2.243735
554.23 | 4.00798556 | 0.24163881 | 54760.36 | 2.237338
555.82 | 4.00243597 | 0.23997575 | 54227.91 | 2.230938
557.4 | 3.99699228 | 0.238359793 | 53710.06 | 2.224614
558.99 | 3.99163245 | 0.236790566 | 53204.7 | 2.218287
560.57 | 3.98637035 | 0.235265853 | 52713.12 | 2.212034
562.16 | 3.98120136 | 0.23378427 | 52233 | 2.205778
563.74 | 3.97612456 | 0.23234427 | 51765.78 | 2.199596
565.33 | 3.97113913 | 0.23094436 | 51309.17 | 2.193409
566.91 | 3.96623848 | 0.229583281 | 50864.62 | 2.187296
568.5 | 3.96143331 | 0.228258747 | 50429.72 | 2.181179
570.09 | 3.9567127 | 0.226969864 | 50005.11 | 2.175095
571.67 | 3.9520807 | 0.225714664 | 49591.13 | 2.169084
573.26 | 3.94753313 | 0.224491835 | 49185.67 | 2.163067
574.85 | 3.94307163 | 0.223299556 | 48789.12 | 2.157084
576.43 | 3.93869818 | 0.2221361 | 48401.88 | 2.151172
578.02 | 3.9344027 | 0.221000358 | 48021.95 | 2.145254
579.61 | 3.93018809 | 0.219890613 | 47649.73 | 2.13937
581.19 | 3.92606154 | 0.218804696 | 47285.52 | 2.133554
582.78 | 3.92200768 | 0.217741822 | 46927.44 | 2.127733
584.37 | 3.91804003 | 0.216699684 | 46575.77 | 2.121943
585.96 | 3.91414467 | 0.21567731 | 46230.24 | 2.116185
587.54 | 3.91033094 | 0.214672591 | 45891.13 | 2.110495
589.13 | 3.90659631 | 0.213683964 | 45556.51 | 2.104799
590.72 | 3.90293641 | 0.21271016 | 45226.84 | 2.099133
592.31 | 3.89935345 | 0.211749303 | 44901.68 | 2.093498
593.9 | 3.89584005 | 0.210800286 | 44580.76 | 2.087894
595.48 | 3.89239505 | 0.20986156 | 44264.48 | 2.082354
597.07 | 3.88902648 | 0.208931029 | 43950.86 | 2.076808
598.66 | 3.88573166 | 0.208007269 | 43640.32 | 2.071293
600.25 | 3.88249446 | 0.207089595 | 43332.7 | 2.065806
601.84 | 3.87933779 | 0.206175192 | 43027.39 | 2.060348
603.43 | 3.87623529 | 0.205263912 | 42724.34 | 2.054919
605.02 | 3.87320607 | 0.204353255 | 42423.01 | 2.049519
606.61 | 3.87024177 | 0.203442142 | 42123.16 | 2.044147
608.2 | 3.86733645 | 0.202529274 | 41824.53 | 2.038803
609.79 | 3.86449564 | 0.201612957 | 41526.73 | 2.033487
611.38 | 3.86171257 | 0.200692082 | 41229.56 | 2.028199
612.97 | 3.85898671 | 0.199765149 | 40932.68 | 2.022938
614.56 | 3.85632313 | 0.198830459 | 40635.75 | 2.017704
616.15 | 3.85370738 | 0.197887455 | 40338.66 | 2.012497
617.74 | 3.85114896 | 0.196934116 | 40041 | 2.007317
619.33 | 3.84865055 | 0.195969055 | 39742.49 | 2.002164
620.92 | 3.84619344 | 0.194991767 | 39443.03 | 1.997037
622.51 | 3.84379141 | 0.194000332 | 39142.25 | 1.991936
624.11 | 3.84143253 | 0.19299395 | 38839.37 | 1.986829
625.7 | 3.839124 | 0.191971185 | 38535.37 | 1.98178
627.29 | 3.83685136 | 0.190931336 | 38229.49 | 1.976757
628.88 | 3.83462447 | 0.189872831 | 37921.43 | 1.971759
630.48 | 3.83244273 | 0.188794622 | 37610.4 | 1.966755
632.07 | 3.83029514 | 0.187695987 | 37297.48 | 1.961808
633.66 | 3.82818031 | 0.186576073 | 36981.91 | 1.956885
635.25 | 3.82610282 | 0.185433592 | 36663.45 | 1.951987
636.85 | 3.82405811 | 0.184267782 | 36341.42 | 1.947083
638.44 | 3.82204375 | 0.183077843 | 36016.82 | 1.942234
640.04 | 3.82005645 | 0.181863061 | 35688.4 | 1.937379
641.63 | 3.81809506 | 0.180622594 | 35357.13 | 1.932578
643.22 | 3.81615534 | 0.179356013 | 35022.41 | 1.927801
644.82 | 3.81423719 | 0.178062313 | 34683.52 | 1.923017
646.41 | 3.81233359 | 0.176741255 | 34341.52 | 1.918287
648.01 | 3.8104508 | 0.175391854 | 33995.18 | 1.913551
649.6 | 3.80858069 | 0.174013947 | 33645.55 | 1.908867
651.2 | 3.80671776 | 0.172606957 | 33291.51 | 1.904177
652.79 | 3.80485742 | 0.171170614 | 32934.07 | 1.899539
654.39 | 3.80300726 | 0.169704343 | 32572.11 | 1.894894
655.98 | 3.80114628 | 0.168208568 | 32206.77 | 1.890302
657.58 | 3.79928916 | 0.166682476 | 31836.92 | 1.885702
659.18 | 3.79741689 | 0.165127181 | 31463.29 | 1.881125
660.77 | 3.79553376 | 0.163543066 | 31086.47 | 1.876599
662.37 | 3.79363039 | 0.161931715 | 30705.83 | 1.872065
663.97 | 3.79170382 | 0.160295469 | 30322.32 | 1.867554
665.56 | 3.78974186 | 0.158638037 | 29937.1 | 1.863093
667.16 | 3.78774374 | 0.156964032 | 29550.16 | 1.858625
668.76 | 3.78570407 | 0.155279636 | 29163.11 | 1.854178
670.35 | 3.78361504 | 0.153592539 | 28777.84 | 1.84978
671.95 | 3.78147422 | 0.151911275 | 28395.05 | 1.845375
673.55 | 3.77929185 | 0.150244944 | 28016.87 | 1.840992
675.15 | 3.77704168 | 0.14860437 | 27645.28 | 1.836629
676.75 | 3.7747565 | 0.146997809 | 27281.75 | 1.832287
678.34 | 3.77242191 | 0.145434886 | 26928.42 | 1.827992
679.94 | 3.77003979 | 0.143923332 | 26585.83 | 1.82369
681.54 | 3.76763838 | 0.14246869 | 26255.34 | 1.819409
683.14 | 3.76520292 | 0.141076395 | 25937.87 | 1.815148
684.74 | 3.76275539 | 0.139749225 | 25633.82 | 1.810906
686.34 | 3.76029898 | 0.13848925 | 25343.49 | 1.806685
687.94 | 3.75783413 | 0.137297494 | 25066.96 | 1.802483
689.54 | 3.75537981 | 0.136173381 | 24804.04 | 1.7983
691.14 | 3.75292627 | 0.135116673 | 24554.58 | 1.794137
692.74 | 3.75049991 | 0.134125297 | 24318.12 | 1.789993
694.34 | 3.74808178 | 0.133198454 | 24094.43 | 1.785869
695.94 | 3.74569834 | 0.132333375 | 23882.91 | 1.781763
697.54 | 3.74333363 | 0.131528625 | 23683.22 | 1.777676
699.14 | 3.7410043 | 0.130781479 | 23494.8 | 1.773608
700.74 | 3.73871244 | 0.130089553 | 23317.13 | 1.769558
702.34 | 3.73645431 | 0.12945061 | 23149.75 | 1.765527
703.94 | 3.73424467 | 0.128861661 | 22992.05 | 1.761514
705.54 | 3.73206954 | 0.128320644 | 22843.6 | 1.757519
707.14 | 3.7299519 | 0.127824167 | 22703.73 | 1.753542
708.74 | 3.7278729 | 0.127370232 | 22572.03 | 1.749584
710.34 | 3.72584742 | 0.12695565 | 22447.88 | 1.745643
711.94 | 3.72387101 | 0.126577887 | 22330.79 | 1.74172
713.54 | 3.72195008 | 0.126233997 | 22220.18 | 1.737814
715.14 | 3.7200803 | 0.125921427 | 22115.57 | 1.733926
716.74 | 3.71827295 | 0.125637076 | 22016.38 | 1.730056
718.35 | 3.7165135 | 0.125378764 | 21921.87 | 1.726178
719.95 | 3.71482334 | 0.125143088 | 21832.03 | 1.722342
721.55 | 3.71317688 | 0.124928263 | 21746.23 | 1.718523
723.15 | 3.71159236 | 0.124731084 | 21663.87 | 1.71472
724.75 | 3.71007229 | 0.124548897 | 21584.47 | 1.710935
726.35 | 3.70860021 | 0.12437972 | 21507.67 | 1.707166
727.95 | 3.70719912 | 0.124220306 | 21432.89 | 1.703414
729.56 | 3.70585018 | 0.124068843 | 21359.51 | 1.699655
731.16 | 3.70456088 | 0.123922685 | 21287.67 | 1.695935
732.76 | 3.70333783 | 0.123779254 | 21216.6 | 1.692232
734.36 | 3.70215985 | 0.123636949 | 21146.03 | 1.688545
735.96 | 3.70105686 | 0.123492486 | 21075.41 | 1.684874
737.56 | 3.7000003 | 0.123344576 | 21004.5 | 1.681219
739.16 | 3.69900831 | 0.123190392 | 20932.83 | 1.67758
740.77 | 3.69807265 | 0.123028006 | 20859.8 | 1.673934
742.37 | 3.69719749 | 0.122855098 | 20785.59 | 1.670326
743.97 | 3.69637718 | 0.122669665 | 20709.58 | 1.666734
745.57 | 3.69561677 | 0.122469353 | 20631.4 | 1.663157
747.17 | 3.69491128 | 0.122252142 | 20550.7 | 1.659596
748.77 | 3.69426416 | 0.122015694 | 20467.13 | 1.656049
750.37 | 3.6936703 | 0.121757931 | 20380.34 | 1.652518
751.97 | 3.69312959 | 0.121476565 | 20289.98 | 1.649002
753.57 | 3.69264932 | 0.121169033 | 20195.64 | 1.645501
755.17 | 3.69222784 | 0.12083301 | 20096.97 | 1.642014
756.77 | 3.69184997 | 0.120466514 | 19993.65 | 1.638543
758.37 | 3.69153431 | 0.12006643 | 19885.21 | 1.635086
759.97 | 3.69127122 | 0.119630463 | 19771.29 | 1.631643
761.57 | 3.69105282 | 0.119156156 | 19651.53 | 1.628215
763.17 | 3.69089061 | 0.118640358 | 19525.44 | 1.624802
764.77 | 3.69078056 | 0.118080327 | 19392.61 | 1.621403
766.37 | 3.69071801 | 0.117473222 | 19252.63 | 1.618017
767.97 | 3.69071006 | 0.1168157 | 19104.98 | 1.614646
769.57 | 3.69073804 | 0.11610519 | 18949.3 | 1.611289
771.16 | 3.69081582 | 0.115337918 | 18785.26 | 1.607967
772.76 | 3.69093989 | 0.114510576 | 18611.9 | 1.604638
774.36 | 3.69110833 | 0.11361975 | 18428.95 | 1.601322
775.96 | 3.69131127 | 0.112662061 | 18235.93 | 1.598021
777.55 | 3.69155094 | 0.111633768 | 18032.54 | 1.594753
779.15 | 3.69182964 | 0.11053098 | 17817.74 | 1.591478
780.75 | 3.69214441 | 0.109349877 | 17591.22 | 1.588216
782.34 | 3.69248059 | 0.108086897 | 17352.7 | 1.584989
783.94 | 3.69284853 | 0.106737699 | 17101.12 | 1.581754
785.53 | 3.69324009 | 0.105298382 | 16836.37 | 1.578552
787.13 | 3.69364492 | 0.103765035 | 16557.48 | 1.575343
788.72 | 3.69405873 | 0.102133555 | 16264.29 | 1.572168
790.32 | 3.6944856 | 0.100399461 | 15955.78 | 1.568985
791.91 | 3.69491465 | 0.0985587987 | 15631.81 | 1.565835
793.5 | 3.69533982 | 0.096607274 | 15291.59 | 1.562697
795.1 | 3.69576073 | 0.0945405266 | 14934.34 | 1.559552
796.69 | 3.69615901 | 0.0923545827 | 14559.91 | 1.55644
798.28 | 3.69652944 | 0.090045196 | 14167.56 | 1.55334
799.87 | 3.69687166 | 0.0876079274 | 13756.68 | 1.550252
801.46 | 3.69716453 | 0.0850392007 | 13326.83 | 1.547176
803.05 | 3.69740023 | 0.0823351654 | 12877.53 | 1.544113
804.64 | 3.69757201 | 0.0794926059 | 12408.37 | 1.541062
806.23 | 3.69765325 | 0.0765095499 | 11919.18 | 1.538023
807.82 | 3.69763641 | 0.073384638 | 11409.86 | 1.534995
809.41 | 3.69749822 | 0.0701187703 | 10880.66 | 1.53198
810.99 | 3.69722392 | 0.0667149716 | 10332.31 | 1.528995
812.58 | 3.69678726 | 0.0631796955 | 9765.647 | 1.526004
814.16 | 3.69617002 | 0.0595231048 | 9182.596 | 1.523042
815.75 | 3.69534259 | 0.055759853 | 8585.274 | 1.520074
817.33 | 3.69428486 | 0.0519097056 | 7977.022 | 1.517135
818.92 | 3.69297628 | 0.0479976478 | 7361.531 | 1.514189
820.5 | 3.69139785 | 0.044053875 | 6743.652 | 1.511274
822.08 | 3.6895399 | 0.0401134366 | 6128.659 | 1.508369
823.66 | 3.68739746 | 0.036214968 | 5522.424 | 1.505476
825.24 | 3.68496396 | 0.0323991122 | 4931.085 | 1.502593
826.82 | 3.68226328 | 0.0287071047 | 4360.819 | 1.499722
828.4 | 3.67929118 | 0.025179517 | 3817.657 | 1.496861
829.98 | 3.67608613 | 0.0218523388 | 3306.891 | 1.494012
831.55 | 3.67267893 | 0.018757286 | 2833.161 | 1.491191
833.13 | 3.66910547 | 0.0159188338 | 2399.872 | 1.488363
834.7 | 3.66540453 | 0.013353609 | 2009.361 | 1.485564
836.28 | 3.66161373 | 0.0110697468 | 1662.553 | 1.482757
837.85 | 3.65778792 | 0.00906746061 | 1359.28 | 1.479979
839.42 | 3.65395683 | 0.00733891668 | 1098.101 | 1.47721
840.99 | 3.6501582 | 0.00586994661 | 876.6636 | 1.474453
842.56 | 3.64641714 | 0.00464076068 | 691.7959 | 1.471705
844.13 | 3.64277282 | 0.00362813935 | 539.839 | 1.468968
845.7 | 3.63922186 | 0.00280673546 | 416.8452 | 1.466241
847.26 | 3.63579791 | 0.00215041724 | 318.7834 | 1.463541
848.83 | 3.63250093 | 0.0016336714 | 241.7317 | 1.460834
850.39 | 3.62932568 | 0.00123254079 | 182.0425 | 1.458154
851.95 | 3.62628066 | 0.000925306536 | 136.4147 | 1.455484
853.52 | 3.6233611 | 0.00069291171 | 101.9656 | 1.452807
855.08 | 3.62056162 | 0.000519081057 | 76.24618 | 1.450157
856.63 | 3.61786816 | 0.000390264853 | 57.22105 | 1.447533
858.19 | 3.61527718 | 0.000295514144 | 43.24984 | 1.444901
859.75 | 3.6127884 | 0.000226140016 | 33.03656 | 1.44228
861.3 | 3.61038293 | 0.000175417711 | 25.58048 | 1.439684
862.86 | 3.60805176 | 0.000138232007 | 20.12139 | 1.437081
864.41 | 3.60579684 | 0.000110787737 | 16.09762 | 1.434504
865.96 | 3.60361403 | 9.02995983e-05 | 13.09717 | 1.431937
867.51 | 3.60149001 | 7.47676601e-05 | 10.82503 | 1.429378
869.05 | 3.59942129 | 6.27726546e-05 | 9.072258 | 1.426845
870.6 | 3.59740961 | 5.3315876e-05 | 7.691792 | 1.424305
872.14 | 3.59543981 | 4.57068491e-05 | 6.582407 | 1.42179
873.69 | 3.59351841 | 3.94639931e-05 | 5.673268 | 1.419268
875.23 | 3.59164602 | 3.42543904e-05 | 4.915681 | 1.41677
876.77 | 3.5898075 | 2.98482552e-05 | 4.275854 | 1.414282
878.3 | 3.58800276 | 2.60799417e-05 | 3.729524 | 1.411818
879.84 | 3.58624263 | 2.28313479e-05 | 3.259249 | 1.409347
881.37 | 3.58451191 | 2.00151504e-05 | 2.852267 | 1.406901
882.91 | 3.58281299 | 1.75640197e-05 | 2.498602 | 1.404447
884.44 | 3.58114736 | 1.54246244e-05 | 2.190463 | 1.402017
885.97 | 3.57951133 | 1.35550371e-05 | 1.921637 | 1.399596
887.49 | 3.57789731 | 1.19194148e-05 | 1.686868 | 1.397199
889.02 | 3.57631577 | 1.04876618e-05 | 1.481688 | 1.394794
890.54 | 3.57476374 | 9.23390233e-06 | 1.302331 | 1.392414
892.06 | 3.5732287 | 8.13600142e-06 | 1.14553 | 1.390041
893.58 | 3.57172543 | 7.17506641e-06 | 1.008514 | 1.387677
895.1 | 3.57024315 | 6.33384561e-06 | 0.8887622 | 1.38532
896.61 | 3.56878084 | 5.5964789e-06 | 0.7839727 | 1.382987
898.13 | 3.56733972 | 4.95112686e-06 | 0.6923959 | 1.380646
899.64 | 3.56592001 | 4.3857739e-06 | 0.612304 | 1.378329
901.14 | 3.56452164 | 3.89086484e-06 | 0.5423049 | 1.376035
902.65 | 3.5631486 | 3.45707968e-06 | 0.4810383 | 1.373733
904.15 | 3.56178655 | 3.07656976e-06 | 0.4273817 | 1.371454
905.66 | 3.5604466 | 2.74312481e-06 | 0.3804259 | 1.369167
907.15 | 3.55912798 | 2.45035632e-06 | 0.3392656 | 1.366918
908.65 | 3.55782304 | 2.19340086e-06 | 0.3031873 | 1.364662
910.15 | 3.55653693 | 1.96766132e-06 | 0.2715357 | 1.362413
911.64 | 3.55526556 | 1.76941091e-06 | 0.2437783 | 1.360186
913.13 | 3.55401183 | 1.59431391e-06 | 0.2192961 | 1.357967
914.62 | 3.55277332 | 1.44004505e-06 | 0.1977539 | 1.355754
916.1 | 3.55155358 | 1.30367596e-06 | 0.1787378 | 1.353564
917.58 | 3.55034431 | 1.18382709e-06 | 0.1620444 | 1.351381
919.06 | 3.54915233 | 1.07711226e-06 | 0.1471996 | 1.349205
920.54 | 3.54797348 | 9.82439823e-07 | 0.1340457 | 1.347035
922.01 | 3.54681094 | 8.98540213e-07 | 0.1224028 | 1.344888
923.48 | 3.54566173 | 8.23846331e-07 | 0.1120491 | 1.342747
924.95 | 3.54452883 | 7.57455603e-07 | 0.1028557 | 1.340613
926.42 | 3.5434053 | 6.97900464e-07 | 0.09461831 | 1.338486
927.88 | 3.54229731 | 6.4483395e-07 | 0.08728623 | 1.33638
929.34 | 3.54120034 | 5.96192406e-07 | 0.08057521 | 1.33428
930.8 | 3.54011364 | 5.53675615e-07 | 0.07471171 | 1.332187
932.25 | 3.53904561 | 5.14372717e-07 | 0.06930031 | 1.330115
933.7 | 3.53798636 | 4.79230008e-07 | 0.06446534 | 1.32805
935.15 | 3.53693614 | 4.47463673e-07 | 0.06009885 | 1.32599
936.59 | 3.53590155 | 4.18592439e-07 | 0.05613471 | 1.323952
938.03 | 3.53487909 | 3.918906e-07 | 0.05247323 | 1.321919
939.47 | 3.53386777 | 3.67473179e-07 | 0.04912837 | 1.319893
940.91 | 3.53286461 | 3.4554303e-07 | 0.04612578 | 1.317873
942.34 | 3.53187359 | 3.25251067e-07 | 0.04335116 | 1.315873
943.77 | 3.53089131 | 3.06379632e-07 | 0.040774 | 1.313879
945.19 | 3.52992121 | 2.89210987e-07 | 0.03843132 | 1.311906
946.61 | 3.52896475 | 2.73213528e-07 | 0.03625106 | 1.309938
948.03 | 3.52801308 | 2.58324581e-07 | 0.0342242 | 1.307975
949.45 | 3.52707625 | 2.44847747e-07 | 0.0323902 | 1.306019
950.86 | 3.52614729 | 2.31556708e-07 | 0.03058655 | 1.304083
952.26 | 3.52522716 | 2.19834251e-07 | 0.02899542 | 1.302165
953.67 | 3.52431771 | 2.08436514e-07 | 0.02745145 | 1.30024
955.07 | 3.52341687 | 1.98452205e-07 | 0.02609819 | 1.298334
956.46 | 3.52252718 | 1.88489678e-07 | 0.02475201 | 1.296447
957.86 | 3.52164595 | 1.79454883e-07 | 0.02353114 | 1.294552
959.25 | 3.52077728 | 1.7082293e-07 | 0.02236681 | 1.292677
960.63 | 3.51991221 | 1.62390515e-07 | 0.02123216 | 1.29082
962.01 | 3.51905623 | 1.54791074e-07 | 0.02020952 | 1.288968
963.39 | 3.51821066 | 1.46855481e-07 | 0.01914598 | 1.287122
964.76 | 3.51737477 | 1.40814603e-07 | 0.01833235 | 1.285294
966.13 | 3.51654592 | 1.34461545e-07 | 0.01748043 | 1.283471
967.49 | 3.51572705 | 1.28190559e-07 | 0.01664176 | 1.281667
968.85 | 3.51491551 | 1.2288995e-07 | 0.01593124 | 1.279868
970.21 | 3.51411177 | 1.16935191e-07 | 0.01513802 | 1.278074
971.56 | 3.5133192 | 1.11816263e-07 | 0.01445523 | 1.276298
972.91 | 3.51253111 | 1.06998426e-07 | 0.0138132 | 1.274527
974.25 | 3.51175061 | 1.02154533e-07 | 0.01316973 | 1.272774
975.59 | 3.5109807 | 9.7530205e-08 | 0.01255629 | 1.271026
976.92 | 3.51021994 | 9.39685956e-08 | 0.01208129 | 1.269295
978.25 | 3.50946216 | 8.92304531e-08 | 0.01145652 | 1.26757
979.58 | 3.50871458 | 8.57915859e-08 | 0.01100004 | 1.265849
980.89 | 3.50797383 | 8.17741814e-08 | 0.01047094 | 1.264158
982.21 | 3.50724249 | 7.85659713e-08 | 0.01004662 | 1.262459
983.52 | 3.5065152 | 7.51990984e-08 | 0.009603269 | 1.260778
984.83 | 3.5058006 | 7.18844836e-08 | 0.009167766 | 1.259101
986.13 | 3.50508696 | 6.9142879e-08 | 0.008806492 | 1.257441
987.42 | 3.50438306 | 6.62838066e-08 | 0.008431312 | 1.255798
988.71 | 3.50368739 | 6.36418209e-08 | 0.008084689 | 1.254159
990 | 3.50299529 | 6.11504573e-08 | 0.007758078 | 1.252525