## Sheet1
250.06 | 75 | 33.89 | 85.053
251.65 | 75 | 33.384 | 86.289
253.25 | 75 | 32.806 | 87.405
254.84 | 75 | 32.173 | 88.355
256.44 | 75 | 31.514 | 89.114
258.04 | 75 | 30.855 | 89.674
259.63 | 75 | 30.221 | 90.044
261.23 | 75 | 29.637 | 90.267
262.83 | 75 | 29.113 | 90.398
264.43 | 75 | 28.646 | 90.502
266.03 | 75 | 28.224 | 90.627
267.63 | 75 | 27.824 | 90.801
269.22 | 75 | 27.427 | 91.021
270.82 | 75 | 27.019 | 91.263
272.42 | 75 | 26.594 | 91.5
274.02 | 75 | 26.144 | 91.697
275.62 | 75 | 25.682 | 91.834
277.22 | 75 | 25.217 | 91.888
278.82 | 75 | 24.756 | 91.855
280.42 | 75 | 24.307 | 91.725
282.02 | 75 | 23.877 | 91.506
283.62 | 75 | 23.471 | 91.2
285.22 | 75 | 23.093 | 90.82
286.82 | 75 | 22.746 | 90.376
288.42 | 75 | 22.431 | 89.885
290.03 | 75 | 22.151 | 89.354
291.63 | 75 | 21.903 | 88.803
293.23 | 75 | 21.686 | 88.243
294.83 | 75 | 21.499 | 87.687
296.43 | 75 | 21.339 | 87.139
298.03 | 75 | 21.203 | 86.613
299.63 | 75 | 21.089 | 86.113
301.23 | 75 | 20.994 | 85.643
302.84 | 75 | 20.915 | 85.206
304.44 | 75 | 20.849 | 84.802
306.04 | 75 | 20.796 | 84.433
307.64 | 75 | 20.752 | 84.099
309.24 | 75 | 20.716 | 83.8
310.84 | 75 | 20.688 | 83.532
312.44 | 75 | 20.665 | 83.292
314.05 | 75 | 20.647 | 83.083
315.65 | 75 | 20.633 | 82.899
317.25 | 75 | 20.623 | 82.742
318.85 | 75 | 20.616 | 82.609
320.45 | 75 | 20.612 | 82.498
322.05 | 75 | 20.61 | 82.409
323.65 | 75 | 20.611 | 82.339
325.25 | 75 | 20.614 | 82.289
326.85 | 75 | 20.62 | 82.259
328.45 | 75 | 20.627 | 82.247
330.05 | 75 | 20.637 | 82.254
331.66 | 75 | 20.648 | 82.278
333.26 | 75 | 20.662 | 82.32
334.86 | 75 | 20.677 | 82.38
336.46 | 75 | 20.694 | 82.457
338.06 | 75 | 20.712 | 82.552
339.66 | 75 | 20.732 | 82.665
341.26 | 75 | 20.754 | 82.796
342.86 | 75 | 20.776 | 82.946
344.46 | 75 | 20.8 | 83.115
346.05 | 75 | 20.825 | 83.302
347.65 | 75 | 20.851 | 83.509
349.25 | 75 | 20.877 | 83.736
350.85 | 75 | 20.903 | 83.981
352.45 | 75 | 20.93 | 84.246
354.05 | 75 | 20.956 | 84.533
355.65 | 75 | 20.983 | 84.839
357.25 | 75 | 21.009 | 85.167
358.84 | 75 | 21.034 | 85.516
360.44 | 75 | 21.058 | 85.886
362.04 | 75 | 21.081 | 86.277
363.64 | 75 | 21.103 | 86.69
365.24 | 75 | 21.123 | 87.126
366.83 | 75 | 21.141 | 87.584
368.43 | 75 | 21.157 | 88.065
370.03 | 75 | 21.17 | 88.571
371.62 | 75 | 21.181 | 89.1
373.22 | 75 | 21.188 | 89.656
374.82 | 75 | 21.191 | 90.239
376.41 | 75 | 21.189 | 90.85
378.01 | 75 | 21.182 | 91.49
379.6 | 75 | 21.168 | 92.16
381.2 | 75 | 21.147 | 92.863
382.79 | 75 | 21.116 | 93.596
384.39 | 75 | 21.073 | 94.359
385.99 | 75 | 21.016 | 95.15
387.58 | 75 | 20.944 | 95.963
389.17 | 75 | 20.854 | 96.792
390.77 | 75 | 20.745 | 97.626
392.36 | 75 | 20.618 | 98.453
393.96 | 75 | 20.473 | 99.262
395.55 | 75 | 20.314 | 100.04
397.14 | 75 | 20.146 | 100.78
398.74 | 75 | 19.973 | 101.49
400.33 | 75 | 19.799 | 102.18
401.92 | 75 | 19.624 | 102.84
403.52 | 75 | 19.448 | 103.49
405.11 | 75 | 19.271 | 104.14
406.7 | 75 | 19.089 | 104.78
408.29 | 75 | 18.903 | 105.41
409.89 | 75 | 18.713 | 106.01
411.48 | 75 | 18.525 | 106.58
413.07 | 75 | 18.34 | 107.13
414.66 | 75 | 18.165 | 107.66
416.25 | 75 | 18 | 108.19
417.84 | 75 | 17.847 | 108.76
419.43 | 75 | 17.702 | 109.37
421.02 | 75 | 17.557 | 110.05
422.61 | 75 | 17.404 | 110.82
424.2 | 75 | 17.232 | 111.67
425.79 | 75 | 17.032 | 112.57
427.38 | 75 | 16.8 | 113.5
428.97 | 75 | 16.534 | 114.41
430.56 | 75 | 16.236 | 115.27
432.15 | 75 | 15.914 | 116.05
433.74 | 75 | 15.575 | 116.73
435.33 | 75 | 15.228 | 117.28
436.92 | 75 | 14.881 | 117.71
438.51 | 75 | 14.541 | 118.02
440.1 | 75 | 14.212 | 118.22
441.69 | 75 | 13.898 | 118.33
443.27 | 75 | 13.601 | 118.37
444.86 | 75 | 13.32 | 118.34
446.45 | 75 | 13.056 | 118.26
448.04 | 75 | 12.808 | 118.14
449.62 | 75 | 12.574 | 117.99
451.21 | 75 | 12.354 | 117.82
452.8 | 75 | 12.145 | 117.63
454.39 | 75 | 11.948 | 117.43
455.97 | 75 | 11.76 | 117.22
457.56 | 75 | 11.582 | 117
459.15 | 75 | 11.411 | 116.78
460.73 | 75 | 11.247 | 116.55
462.32 | 75 | 11.089 | 116.32
463.91 | 75 | 10.937 | 116.09
465.49 | 75 | 10.791 | 115.85
467.08 | 75 | 10.649 | 115.61
468.66 | 75 | 10.512 | 115.37
470.25 | 75 | 10.379 | 115.12
471.84 | 75 | 10.251 | 114.86
473.42 | 75 | 10.126 | 114.61
475.01 | 75 | 10.006 | 114.34
476.59 | 75 | 9.8892 | 114.08
478.18 | 75 | 9.7763 | 113.8
479.76 | 75 | 9.6671 | 113.53
481.35 | 75 | 9.5615 | 113.25
482.93 | 75 | 9.4593 | 112.97
484.52 | 75 | 9.3605 | 112.69
486.1 | 75 | 9.2648 | 112.41
487.69 | 75 | 9.1721 | 112.13
489.27 | 75 | 9.0823 | 111.85
490.86 | 75 | 8.9952 | 111.57
492.44 | 75 | 8.9106 | 111.3
494.03 | 75 | 8.8284 | 111.02
495.61 | 75 | 8.7484 | 110.75
497.19 | 75 | 8.6705 | 110.48
498.78 | 75 | 8.5945 | 110.21
500.36 | 75 | 8.5204 | 109.94
501.95 | 75 | 8.448 | 109.68
503.53 | 75 | 8.3772 | 109.41
505.12 | 75 | 8.3079 | 109.15
506.7 | 75 | 8.24 | 108.89
508.28 | 75 | 8.1736 | 108.64
509.87 | 75 | 8.1084 | 108.38
511.45 | 75 | 8.0445 | 108.13
513.04 | 75 | 7.9819 | 107.87
514.62 | 75 | 7.9204 | 107.62
516.2 | 75 | 7.86 | 107.37
517.79 | 75 | 7.8008 | 107.11
519.37 | 75 | 7.7426 | 106.86
520.96 | 75 | 7.6856 | 106.61
522.54 | 75 | 7.6295 | 106.36
524.12 | 75 | 7.5745 | 106.11
525.71 | 75 | 7.5205 | 105.86
527.29 | 75 | 7.4675 | 105.61
528.88 | 75 | 7.4154 | 105.36
530.46 | 75 | 7.3643 | 105.11
532.05 | 75 | 7.3141 | 104.86
533.63 | 75 | 7.2649 | 104.6
535.21 | 75 | 7.2165 | 104.35
536.8 | 75 | 7.1691 | 104.1
538.38 | 75 | 7.1226 | 103.85
539.97 | 75 | 7.0769 | 103.6
541.55 | 75 | 7.0322 | 103.35
543.14 | 75 | 6.9883 | 103.1
544.72 | 75 | 6.9452 | 102.85
546.31 | 75 | 6.903 | 102.6
547.89 | 75 | 6.8616 | 102.36
549.48 | 75 | 6.821 | 102.11
551.06 | 75 | 6.7811 | 101.86
552.65 | 75 | 6.7421 | 101.61
554.23 | 75 | 6.7038 | 101.37
555.82 | 75 | 6.6663 | 101.12
557.4 | 75 | 6.6295 | 100.88
558.99 | 75 | 6.5934 | 100.63
560.57 | 75 | 6.5581 | 100.39
562.16 | 75 | 6.5234 | 100.15
563.74 | 75 | 6.4894 | 99.911
565.33 | 75 | 6.4561 | 99.672
566.91 | 75 | 6.4234 | 99.435
568.5 | 75 | 6.3913 | 99.2
570.09 | 75 | 6.3599 | 98.967
571.67 | 75 | 6.329 | 98.736
573.26 | 75 | 6.2988 | 98.506
574.85 | 75 | 6.2691 | 98.279
576.43 | 75 | 6.2399 | 98.054
578.02 | 75 | 6.2112 | 97.83
579.61 | 75 | 6.1831 | 97.609
581.19 | 75 | 6.1554 | 97.391
582.78 | 75 | 6.1283 | 97.175
584.37 | 75 | 6.1015 | 96.962
585.96 | 75 | 6.0752 | 96.75
587.54 | 75 | 6.0494 | 96.542
589.13 | 75 | 6.0239 | 96.336
590.72 | 75 | 5.9988 | 96.133
592.31 | 75 | 5.9742 | 95.933
593.9 | 75 | 5.9498 | 95.736
595.48 | 75 | 5.9258 | 95.54
597.07 | 75 | 5.9021 | 95.349
598.66 | 75 | 5.8787 | 95.16
600.25 | 75 | 5.8556 | 94.973
601.84 | 75 | 5.8328 | 94.791
603.43 | 75 | 5.8102 | 94.61
605.02 | 75 | 5.7878 | 94.433
606.61 | 75 | 5.7656 | 94.259
608.2 | 75 | 5.7436 | 94.087
609.79 | 75 | 5.7218 | 93.919
611.38 | 75 | 5.7002 | 93.753
612.97 | 75 | 5.6787 | 93.591
614.56 | 75 | 5.6574 | 93.431
616.15 | 75 | 5.6361 | 93.274
617.74 | 75 | 5.6149 | 93.12
619.33 | 75 | 5.5939 | 92.969
620.92 | 75 | 5.5728 | 92.819
622.51 | 75 | 5.5519 | 92.673
624.11 | 75 | 5.5309 | 92.529
625.7 | 75 | 5.51 | 92.388
627.29 | 75 | 5.4891 | 92.249
628.88 | 75 | 5.4682 | 92.112
630.48 | 75 | 5.4473 | 91.978
632.07 | 75 | 5.4263 | 91.845
633.66 | 75 | 5.4053 | 91.714
635.25 | 75 | 5.3842 | 91.585
636.85 | 75 | 5.3631 | 91.457
638.44 | 75 | 5.3419 | 91.331
640.04 | 75 | 5.3206 | 91.207
641.63 | 75 | 5.2991 | 91.083
643.22 | 75 | 5.2776 | 90.96
644.82 | 75 | 5.256 | 90.838
646.41 | 75 | 5.2342 | 90.717
648.01 | 75 | 5.2123 | 90.596
649.6 | 75 | 5.1902 | 90.475
651.2 | 75 | 5.168 | 90.354
652.79 | 75 | 5.1456 | 90.233
654.39 | 75 | 5.1231 | 90.11
655.98 | 75 | 5.1004 | 89.986
657.58 | 75 | 5.0775 | 89.861
659.18 | 75 | 5.0544 | 89.734
660.77 | 75 | 5.0311 | 89.605
662.37 | 75 | 5.0077 | 89.472
663.97 | 75 | 4.9841 | 89.336
665.56 | 75 | 4.9604 | 89.196
667.16 | 75 | 4.9366 | 89.05
668.76 | 75 | 4.9127 | 88.9
670.35 | 75 | 4.8888 | 88.742
671.95 | 75 | 4.865 | 88.579
673.55 | 75 | 4.8413 | 88.409
675.15 | 75 | 4.8179 | 88.23
676.75 | 75 | 4.7948 | 88.046
678.34 | 75 | 4.7721 | 87.854
679.94 | 75 | 4.7498 | 87.655
681.54 | 75 | 4.7281 | 87.452
683.14 | 75 | 4.7069 | 87.242
684.74 | 75 | 4.6864 | 87.029
686.34 | 75 | 4.6665 | 86.811
687.94 | 75 | 4.6472 | 86.591
689.54 | 75 | 4.6286 | 86.368
691.14 | 75 | 4.6106 | 86.144
692.74 | 75 | 4.5933 | 85.919
694.34 | 75 | 4.5767 | 85.693
695.94 | 75 | 4.5606 | 85.468
697.54 | 75 | 4.5452 | 85.242
699.14 | 75 | 4.5304 | 85.019
700.74 | 75 | 4.5161 | 84.797
702.34 | 75 | 4.5024 | 84.577
703.94 | 75 | 4.4891 | 84.36
705.54 | 75 | 4.4764 | 84.144
707.14 | 75 | 4.4642 | 83.934
708.74 | 75 | 4.4524 | 83.726
710.34 | 75 | 4.4411 | 83.522
711.94 | 75 | 4.4302 | 83.322
713.54 | 75 | 4.4196 | 83.127
715.14 | 75 | 4.4094 | 82.935
716.74 | 75 | 4.3995 | 82.75
718.35 | 75 | 4.3899 | 82.569
719.95 | 75 | 4.3806 | 82.394
721.55 | 75 | 4.3715 | 82.223
723.15 | 75 | 4.3626 | 82.058
724.75 | 75 | 4.354 | 81.898
726.35 | 75 | 4.3455 | 81.744
727.95 | 75 | 4.3371 | 81.596
729.56 | 75 | 4.3289 | 81.454
731.16 | 75 | 4.3207 | 81.317
732.76 | 75 | 4.3126 | 81.187
734.36 | 75 | 4.3046 | 81.061
735.96 | 75 | 4.2966 | 80.943
737.56 | 75 | 4.2886 | 80.83
739.16 | 75 | 4.2806 | 80.723
740.77 | 75 | 4.2726 | 80.622
742.37 | 75 | 4.2645 | 80.527
743.97 | 75 | 4.2563 | 80.438
745.57 | 75 | 4.248 | 80.354
747.17 | 75 | 4.2396 | 80.277
748.77 | 75 | 4.2311 | 80.205
750.37 | 75 | 4.2223 | 80.139
751.97 | 75 | 4.2135 | 80.079
753.57 | 75 | 4.2044 | 80.025
755.17 | 75 | 4.1951 | 79.977
756.77 | 75 | 4.1855 | 79.933
758.37 | 75 | 4.1757 | 79.896
759.97 | 75 | 4.1656 | 79.865
761.57 | 75 | 4.1551 | 79.838
763.17 | 75 | 4.1444 | 79.817
764.77 | 75 | 4.1332 | 79.802
766.37 | 75 | 4.1217 | 79.792
767.97 | 75 | 4.1098 | 79.788
769.57 | 75 | 4.0975 | 79.787
771.16 | 75 | 4.0847 | 79.791
772.76 | 75 | 4.0714 | 79.801
774.36 | 75 | 4.0575 | 79.815
775.96 | 75 | 4.0432 | 79.833
777.55 | 75 | 4.0282 | 79.855
779.15 | 75 | 4.0127 | 79.881
780.75 | 75 | 3.9965 | 79.911
782.34 | 75 | 3.9797 | 79.943
783.94 | 75 | 3.9622 | 79.979
785.53 | 75 | 3.9439 | 80.017
787.13 | 75 | 3.9249 | 80.056
788.72 | 75 | 3.9051 | 80.097
790.32 | 75 | 3.8845 | 80.138
791.91 | 75 | 3.863 | 80.18
793.5 | 75 | 3.8407 | 80.22
795.1 | 75 | 3.8174 | 80.261
796.69 | 75 | 3.7932 | 80.298
798.28 | 75 | 3.768 | 80.331
799.87 | 75 | 3.7418 | 80.36
801.46 | 75 | 3.7145 | 80.383
803.05 | 75 | 3.6862 | 80.398
804.64 | 75 | 3.6568 | 80.405
806.23 | 75 | 3.6263 | 80.399
807.82 | 75 | 3.5946 | 80.379
809.41 | 75 | 3.5619 | 80.342
810.99 | 75 | 3.5281 | 80.286
812.58 | 75 | 3.4933 | 80.206
814.16 | 75 | 3.4576 | 80.099
815.75 | 75 | 3.4211 | 79.96
817.33 | 75 | 3.384 | 79.786
818.92 | 75 | 3.3465 | 79.572
820.5 | 75 | 3.3089 | 79.315
822.08 | 75 | 3.2715 | 79.011
823.66 | 75 | 3.2348 | 78.659
825.24 | 75 | 3.1989 | 78.257
826.82 | 75 | 3.1645 | 77.806
828.4 | 75 | 3.1317 | 77.307
829.98 | 75 | 3.101 | 76.764
831.55 | 75 | 3.0727 | 76.182
833.13 | 75 | 3.0469 | 75.568
834.7 | 75 | 3.024 | 74.927
836.28 | 75 | 3.0038 | 74.268
837.85 | 75 | 2.9864 | 73.601
839.42 | 75 | 2.9716 | 72.931
840.99 | 75 | 2.9595 | 72.266
842.56 | 75 | 2.9496 | 71.612
844.13 | 75 | 2.9417 | 70.974
845.7 | 75 | 2.9357 | 70.354
847.26 | 75 | 2.9312 | 69.757
848.83 | 75 | 2.928 | 69.184
850.39 | 75 | 2.9258 | 68.633
851.95 | 75 | 2.9244 | 68.105
853.52 | 75 | 2.9236 | 67.6
855.08 | 75 | 2.9234 | 67.116
856.63 | 75 | 2.9235 | 66.651
858.19 | 75 | 2.9239 | 66.204
859.75 | 75 | 2.9244 | 65.774
861.3 | 75 | 2.9251 | 65.359
862.86 | 75 | 2.926 | 64.956
864.41 | 75 | 2.9268 | 64.566
865.96 | 75 | 2.9278 | 64.188
867.51 | 75 | 2.9287 | 63.819
869.05 | 75 | 2.9297 | 63.46
870.6 | 75 | 2.9307 | 63.11
872.14 | 75 | 2.9318 | 62.768
873.69 | 75 | 2.9328 | 62.433
875.23 | 75 | 2.9338 | 62.106
876.77 | 75 | 2.9349 | 61.785
878.3 | 75 | 2.936 | 61.469
879.84 | 75 | 2.9371 | 61.16
881.37 | 75 | 2.9382 | 60.857
882.91 | 75 | 2.9393 | 60.559
884.44 | 75 | 2.9404 | 60.266
885.97 | 75 | 2.9416 | 59.978
887.49 | 75 | 2.9427 | 59.694
889.02 | 75 | 2.9439 | 59.415
890.54 | 75 | 2.9451 | 59.141
892.06 | 75 | 2.9463 | 58.87
893.58 | 75 | 2.9474 | 58.604
895.1 | 75 | 2.9486 | 58.342
896.61 | 75 | 2.9498 | 58.083
898.13 | 75 | 2.9511 | 57.827
899.64 | 75 | 2.9523 | 57.575
901.14 | 75 | 2.9535 | 57.327
902.65 | 75 | 2.9548 | 57.083
904.15 | 75 | 2.956 | 56.841
905.66 | 75 | 2.9573 | 56.602
907.15 | 75 | 2.9585 | 56.367
908.65 | 75 | 2.9598 | 56.135
910.15 | 75 | 2.9611 | 55.905
911.64 | 75 | 2.9624 | 55.678
913.13 | 75 | 2.9637 | 55.455
914.62 | 75 | 2.965 | 55.233
916.1 | 75 | 2.9663 | 55.015
917.58 | 75 | 2.9676 | 54.799
919.06 | 75 | 2.9689 | 54.585
920.54 | 75 | 2.9702 | 54.374
922.01 | 75 | 2.9715 | 54.166
923.48 | 75 | 2.9729 | 53.96
924.95 | 75 | 2.9742 | 53.757
926.42 | 75 | 2.9756 | 53.555
927.88 | 75 | 2.9769 | 53.356
929.34 | 75 | 2.9782 | 53.159
930.8 | 75 | 2.9796 | 52.964
932.25 | 75 | 2.9809 | 52.772
933.7 | 75 | 2.9823 | 52.581
935.15 | 75 | 2.9837 | 52.392
936.59 | 75 | 2.985 | 52.206
938.03 | 75 | 2.9864 | 52.022
939.47 | 75 | 2.9877 | 51.839
940.91 | 75 | 2.9891 | 51.659
942.34 | 75 | 2.9905 | 51.48
943.77 | 75 | 2.9918 | 51.303
945.19 | 75 | 2.9932 | 51.128
946.61 | 75 | 2.9946 | 50.955
948.03 | 75 | 2.996 | 50.783
949.45 | 75 | 2.9973 | 50.614
950.86 | 75 | 2.9987 | 50.446
952.26 | 75 | 3.0001 | 50.28
953.67 | 75 | 3.0014 | 50.116
955.07 | 75 | 3.0028 | 49.953
956.46 | 75 | 3.0042 | 49.792
957.86 | 75 | 3.0055 | 49.632
959.25 | 75 | 3.0069 | 49.475
960.63 | 75 | 3.0083 | 49.318
962.01 | 75 | 3.0096 | 49.163
963.39 | 75 | 3.011 | 49.01
964.76 | 75 | 3.0123 | 48.859
966.13 | 75 | 3.0137 | 48.709
967.49 | 75 | 3.0151 | 48.56
968.85 | 75 | 3.0164 | 48.413
970.21 | 75 | 3.0178 | 48.267
971.56 | 75 | 3.0191 | 48.124
972.91 | 75 | 3.0205 | 47.981
974.25 | 75 | 3.0218 | 47.839
975.59 | 75 | 3.0231 | 47.699
976.92 | 75 | 3.0245 | 47.561
978.25 | 75 | 3.0258 | 47.424
979.58 | 75 | 3.0271 | 47.288
980.89 | 75 | 3.0285 | 47.154
982.21 | 75 | 3.0298 | 47.021
983.52 | 75 | 3.0311 | 46.889
984.83 | 75 | 3.0324 | 46.759
986.13 | 75 | 3.0337 | 46.629
987.42 | 75 | 3.035 | 46.501
988.71 | 75 | 3.0363 | 46.375
990 | 75 | 3.0377 | 46.249