## גיליון1
nm | n | k | α | E[ev]
250.06 | 3.14004913 | 4.5742009 | 2297527.1 | 4.95881
251.65 | 3.33405801 | 4.54255431 | 2267215.7 | 4.927479
253.25 | 3.52493961 | 4.47785136 | 2220802.1 | 4.896347
254.84 | 3.70222295 | 4.38246613 | 2159934.6 | 4.865798
256.44 | 3.85724326 | 4.2627663 | 2087831.3 | 4.835439
258.04 | 3.98515969 | 4.12799949 | 2009288.2 | 4.805457
259.63 | 4.08521662 | 3.98795137 | 1929232.7 | 4.776027
261.23 | 4.16089295 | 3.8511268 | 1851630.8 | 4.746775
262.83 | 4.2182656 | 3.72290724 | 1779085.9 | 4.717878
264.43 | 4.264126 | 3.60505854 | 1712344.9 | 4.689332
266.03 | 4.30418878 | 3.4961196 | 1650613.2 | 4.661128
267.63 | 4.34183936 | 3.39280146 | 1592257.5 | 4.633262
269.22 | 4.3779579 | 3.29148297 | 1535585.3 | 4.605899
270.82 | 4.41152191 | 3.18935113 | 1479146.7 | 4.578687
272.42 | 4.44045484 | 3.08505695 | 1422374.1 | 4.551795
274.02 | 4.46258347 | 2.97865118 | 1365296.7 | 4.525217
275.62 | 4.47619085 | 2.8712861 | 1308444.7 | 4.498948
277.22 | 4.48031811 | 2.76473013 | 1252615.6 | 4.472982
278.82 | 4.47484582 | 2.6609136 | 1198661.3 | 4.447314
280.42 | 4.46028821 | 2.56164503 | 1147359.7 | 4.421939
282.02 | 4.4376627 | 2.46840039 | 1099323.1 | 4.396851
283.62 | 4.40832929 | 2.38220837 | 1054951.6 | 4.372047
285.22 | 4.37368817 | 2.30372566 | 1014472.8 | 4.347521
286.82 | 4.33520252 | 2.23318906 | 977925.3 | 4.323269
288.42 | 4.29416377 | 2.17056014 | 945226.9 | 4.299286
290.03 | 4.25178466 | 2.11552377 | 916145.9 | 4.27542
291.63 | 4.20904717 | 2.06761716 | 890487 | 4.251963
293.23 | 4.16672946 | 2.02628076 | 867922.3 | 4.228762
294.83 | 4.12552855 | 1.99085193 | 848119.3 | 4.205814
296.43 | 4.08582919 | 1.96072509 | 830776.5 | 4.183112
298.03 | 4.04799549 | 1.93525225 | 815581.3 | 4.160655
299.63 | 4.0122171 | 1.91384842 | 802254 | 4.138437
301.23 | 3.97860674 | 1.89596801 | 790537.4 | 4.116456
302.84 | 3.94719735 | 1.88112346 | 780178 | 4.094571
304.44 | 3.91798518 | 1.86887644 | 771025.1 | 4.073052
306.04 | 3.89086995 | 1.85887082 | 762887.8 | 4.051758
307.64 | 3.86580634 | 1.85076649 | 755611.3 | 4.030685
309.24 | 3.84265446 | 1.84430876 | 749079 | 4.009831
310.84 | 3.82131402 | 1.83926494 | 743185.2 | 3.989191
312.44 | 3.80166139 | 1.83545221 | 737846.6 | 3.968762
314.05 | 3.78358085 | 1.8327187 | 732970.8 | 3.948416
315.65 | 3.76697196 | 1.83093757 | 728546.7 | 3.928402
317.25 | 3.75172152 | 1.83001712 | 724508 | 3.908589
318.85 | 3.73772889 | 1.82988499 | 720820.3 | 3.888976
320.45 | 3.72492054 | 1.83047759 | 717453.5 | 3.869558
322.05 | 3.71322081 | 1.83175166 | 714386 | 3.850334
323.65 | 3.70255983 | 1.83367761 | 711601.8 | 3.831299
325.25 | 3.69290419 | 1.83622139 | 709083.5 | 3.812452
326.85 | 3.68417994 | 1.8393808 | 706826.5 | 3.793789
328.45 | 3.67638013 | 1.84312974 | 704816.9 | 3.775308
330.05 | 3.66946079 | 1.84746832 | 703051.1 | 3.757007
331.66 | 3.66341633 | 1.85238358 | 701499.7 | 3.738769
333.26 | 3.65823469 | 1.85787067 | 700199.7 | 3.720819
334.86 | 3.65392361 | 1.86391837 | 699122.5 | 3.70304
336.46 | 3.65045504 | 1.87053641 | 698268.4 | 3.685431
338.06 | 3.64787241 | 1.87769996 | 697625 | 3.667988
339.66 | 3.64616001 | 1.8854156 | 697191.9 | 3.65071
341.26 | 3.64534494 | 1.89366891 | 696960.7 | 3.633593
342.86 | 3.6454571 | 1.90244373 | 696922.7 | 3.616637
344.46 | 3.64649706 | 1.91173929 | 697075 | 3.599837
346.05 | 3.64850411 | 1.92153375 | 697427.1 | 3.583297
347.65 | 3.65151798 | 1.93180481 | 697928 | 3.566806
349.25 | 3.65555205 | 1.94254262 | 698592.3 | 3.550465
350.85 | 3.66065778 | 1.95371609 | 699406.4 | 3.534274
352.45 | 3.66686159 | 1.96530659 | 700361.8 | 3.51823
354.05 | 3.67419271 | 1.97729264 | 701448.8 | 3.50233
355.65 | 3.68272485 | 1.98962726 | 702649.2 | 3.486574
357.25 | 3.6924783 | 2.0022911 | 703954.5 | 3.470959
358.84 | 3.70350297 | 2.01524758 | 705370.3 | 3.455579
360.44 | 3.715853 | 2.02845657 | 706842 | 3.44024
362.04 | 3.72957824 | 2.04187893 | 708374.7 | 3.425036
363.64 | 3.74473811 | 2.05546907 | 709951.9 | 3.409966
365.24 | 3.76140696 | 2.06917171 | 711554 | 3.395028
366.83 | 3.77964187 | 2.08293882 | 713183.5 | 3.380312
368.43 | 3.79952626 | 2.09670551 | 714779.5 | 3.365633
370.03 | 3.82114871 | 2.11039992 | 716337.1 | 3.35108
371.62 | 3.84462181 | 2.12392909 | 717844.8 | 3.336742
373.22 | 3.87004494 | 2.13719388 | 719231.4 | 3.322437
374.82 | 3.89755682 | 2.15005458 | 720470.8 | 3.308255
376.41 | 3.92728669 | 2.16234337 | 721527.9 | 3.29428
378.01 | 3.95939146 | 2.1738298 | 722290.5 | 3.280336
379.6 | 3.99399213 | 2.18423542 | 722708 | 3.266596
381.2 | 4.03120831 | 2.1931918 | 722625.6 | 3.252886
382.79 | 4.07107871 | 2.20026089 | 721943.5 | 3.239374
384.39 | 4.11356778 | 2.20491351 | 720458.7 | 3.22589
385.99 | 4.15847801 | 2.20657293 | 718012.3 | 3.212518
387.58 | 4.2054396 | 2.20464242 | 714441.1 | 3.199339
389.17 | 4.25387527 | 2.19858413 | 709566.9 | 3.186268
390.77 | 4.30297806 | 2.18803366 | 703270.5 | 3.173222
392.36 | 4.3518112 | 2.17288447 | 695571.1 | 3.160363
393.96 | 4.39942598 | 2.15336197 | 686522.1 | 3.147528
395.55 | 4.4449877 | 2.13004215 | 676357.7 | 3.134875
397.14 | 4.48799875 | 2.10372226 | 665325.9 | 3.122325
398.74 | 4.52830948 | 2.0752782 | 653696.5 | 3.109796
400.33 | 4.56612939 | 2.04544203 | 641739.4 | 3.097445
401.92 | 4.60186628 | 2.01466421 | 629582.6 | 3.085191
403.52 | 4.63592301 | 1.9830895 | 617258.2 | 3.072958
405.11 | 4.66855123 | 1.95065105 | 604778.4 | 3.060897
406.7 | 4.69975024 | 1.91726541 | 592103.6 | 3.04893
408.29 | 4.72939223 | 1.88297734 | 579249.9 | 3.037057
409.89 | 4.75731923 | 1.84806505 | 566290.9 | 3.025202
411.48 | 4.7835784 | 1.81297913 | 553393.1 | 3.013512
413.07 | 4.80851079 | 1.77821654 | 540692.9 | 3.001913
414.66 | 4.83278802 | 1.74411047 | 528288.9 | 2.990402
416.25 | 4.8573171 | 1.71063871 | 516171.1 | 2.978979
417.84 | 4.88303042 | 1.67728644 | 504181.4 | 2.967643
419.43 | 4.91065235 | 1.64301964 | 492008.8 | 2.956393
421.02 | 4.94039416 | 1.60641782 | 479231.6 | 2.945228
422.61 | 4.97180947 | 1.56591156 | 465390.1 | 2.934147
424.2 | 5.00371911 | 1.52013365 | 450091.4 | 2.923149
425.79 | 5.03435905 | 1.46823756 | 433102.3 | 2.912234
427.38 | 5.06166982 | 1.4101304 | 414414.3 | 2.901399
428.97 | 5.0836255 | 1.34653731 | 394258.5 | 2.890645
430.56 | 5.09861513 | 1.27889124 | 373069.4 | 2.87997
432.15 | 5.10563777 | 1.20909325 | 351410.6 | 2.869374
433.74 | 5.10442836 | 1.13920539 | 329884.7 | 2.858856
435.33 | 5.09541275 | 1.07115194 | 309045.3 | 2.848414
436.92 | 5.07951404 | 1.00650861 | 289337.8 | 2.838048
438.51 | 5.05801237 | 0.946377827 | 271065.8 | 2.827758
440.1 | 5.03226559 | 0.891378897 | 254390.3 | 2.817541
441.69 | 5.00360091 | 0.841701542 | 239348.2 | 2.807399
443.27 | 4.97315412 | 0.797215155 | 225889.9 | 2.797392
444.86 | 4.94187639 | 0.75756466 | 213887.8 | 2.787394
446.45 | 4.91045769 | 0.722284794 | 203200.7 | 2.777467
448.04 | 4.87942755 | 0.690861844 | 193670.8 | 2.76761
449.62 | 4.84912708 | 0.662788939 | 185148.1 | 2.757884
451.21 | 4.81976202 | 0.637599564 | 177483.9 | 2.748166
452.8 | 4.79146365 | 0.614870507 | 170556 | 2.738516
454.39 | 4.76427826 | 0.594235287 | 164255.3 | 2.728933
455.97 | 4.73819496 | 0.575380283 | 158492.4 | 2.719477
457.56 | 4.71320374 | 0.558038649 | 153181.3 | 2.710027
459.15 | 4.68923611 | 0.541989666 | 148260.7 | 2.700642
460.73 | 4.66622246 | 0.527052483 | 143680.2 | 2.691381
462.32 | 4.64410289 | 0.513077643 | 139389.5 | 2.682125
463.91 | 4.62279616 | 0.499948645 | 135357.2 | 2.672932
465.49 | 4.60223771 | 0.487571904 | 131558.2 | 2.66386
467.08 | 4.58236599 | 0.475874173 | 127964.8 | 2.654791
468.66 | 4.56312596 | 0.464799621 | 124565.4 | 2.645841
470.25 | 4.54445761 | 0.454305299 | 121341.3 | 2.636895
471.84 | 4.52634295 | 0.444354461 | 118283.6 | 2.628009
473.42 | 4.50872969 | 0.434920599 | 115386 | 2.619239
475.01 | 4.49160119 | 0.425978358 | 112635.3 | 2.610471
476.59 | 4.47494253 | 0.41750365 | 110028.4 | 2.601817
478.18 | 4.45873951 | 0.409474146 | 107553.5 | 2.593166
479.76 | 4.44297539 | 0.401867625 | 105208 | 2.584626
481.35 | 4.42765246 | 0.394658698 | 102979.4 | 2.576088
482.93 | 4.41274705 | 0.387824386 | 100865 | 2.56766
484.52 | 4.39827019 | 0.381337756 | 98852.52 | 2.559234
486.1 | 4.38419966 | 0.375174205 | 96938.65 | 2.550915
487.69 | 4.37053556 | 0.369307727 | 95111.75 | 2.542599
489.27 | 4.35725211 | 0.363714552 | 93368.79 | 2.534388
490.86 | 4.34435551 | 0.358369557 | 91698.68 | 2.526179
492.44 | 4.3318238 | 0.35325082 | 90098.9 | 2.518073
494.03 | 4.31965089 | 0.348336855 | 88559.62 | 2.509969
495.61 | 4.30781365 | 0.343609387 | 87079.23 | 2.501967
497.19 | 4.29629803 | 0.339051352 | 85651.06 | 2.494016
498.78 | 4.28509651 | 0.334646585 | 84268.84 | 2.486066
500.36 | 4.27418591 | 0.330382766 | 82932.44 | 2.478216
501.95 | 4.263555 | 0.326247771 | 81635.06 | 2.470366
503.53 | 4.25318704 | 0.322232054 | 80377.23 | 2.462614
505.12 | 4.24307449 | 0.318326691 | 79153.14 | 2.454862
506.7 | 4.23319372 | 0.314525717 | 77964.14 | 2.447207
508.28 | 4.22353494 | 0.310822835 | 76806.78 | 2.4396
509.87 | 4.21409915 | 0.307212278 | 75677.84 | 2.431992
511.45 | 4.20486368 | 0.30369098 | 74579.31 | 2.424479
513.04 | 4.1958194 | 0.30025576 | 73507.18 | 2.416966
514.62 | 4.1869566 | 0.296903837 | 72463.41 | 2.409545
516.2 | 4.17827237 | 0.293632712 | 71445.7 | 2.40217
517.79 | 4.16975687 | 0.290440454 | 70451.96 | 2.394793
519.37 | 4.16140586 | 0.287325462 | 69484.33 | 2.387508
520.96 | 4.15320557 | 0.284286864 | 68539.68 | 2.380221
522.54 | 4.14514885 | 0.281323593 | 67620.17 | 2.373024
524.12 | 4.13724666 | 0.278433472 | 66723.74 | 2.36587
525.71 | 4.12947284 | 0.275616799 | 65848.99 | 2.358715
527.29 | 4.12184158 | 0.272871524 | 64997.75 | 2.351647
528.88 | 4.11434121 | 0.270197137 | 64167.22 | 2.344577
530.46 | 4.1069694 | 0.267592693 | 63359.43 | 2.337594
532.05 | 4.09972171 | 0.265057258 | 62571.55 | 2.330608
533.63 | 4.09259455 | 0.262589974 | 61805.56 | 2.323707
535.21 | 4.08558614 | 0.260189817 | 61059.85 | 2.316848
536.8 | 4.07869617 | 0.257855516 | 60332.81 | 2.309985
538.38 | 4.0719174 | 0.255586484 | 59626.4 | 2.303206
539.97 | 4.06525571 | 0.253380969 | 58937.81 | 2.296424
541.55 | 4.05869944 | 0.251238631 | 58268.99 | 2.289724
543.14 | 4.05225256 | 0.249157824 | 57617.23 | 2.283021
544.72 | 4.04591465 | 0.247137314 | 56984.22 | 2.276399
546.31 | 4.0396844 | 0.245175781 | 56367.41 | 2.269774
547.89 | 4.03354948 | 0.243272679 | 55768.58 | 2.263228
549.48 | 4.02752139 | 0.241425846 | 55185.06 | 2.256679
551.06 | 4.02159758 | 0.239634102 | 54618.45 | 2.250209
552.65 | 4.01577153 | 0.237896309 | 54066.36 | 2.243735
554.23 | 4.01004396 | 0.236211044 | 53530.32 | 2.237338
555.82 | 4.00441843 | 0.234576414 | 53007.8 | 2.230938
557.4 | 3.99889121 | 0.232991227 | 52500.36 | 2.224614
558.99 | 3.99345249 | 0.231454449 | 52005.72 | 2.218287
560.57 | 3.98811616 | 0.229963813 | 51525.15 | 2.212034
562.16 | 3.982863 | 0.228518731 | 51056.55 | 2.205778
563.74 | 3.97771436 | 0.22711637 | 50601.01 | 2.199596
565.33 | 3.9726512 | 0.225756222 | 50156.51 | 2.193409
566.91 | 3.96768897 | 0.224435766 | 49724.18 | 2.187296
568.5 | 3.96280844 | 0.223154458 | 49302.02 | 2.181179
570.09 | 3.95801629 | 0.221910242 | 48890.4 | 2.175095
571.67 | 3.95331981 | 0.220701007 | 48489.59 | 2.169084
573.26 | 3.94870592 | 0.219525854 | 48097.63 | 2.163067
574.85 | 3.94418427 | 0.218382542 | 47714.79 | 2.157084
576.43 | 3.93974362 | 0.217270034 | 47341.6 | 2.151172
578.02 | 3.93538713 | 0.216186386 | 46975.9 | 2.145254
579.61 | 3.93111901 | 0.215129801 | 46618.08 | 2.13937
581.19 | 3.92693619 | 0.214098607 | 46268.49 | 2.133554
582.78 | 3.92283152 | 0.213091602 | 45925.23 | 2.127733
584.37 | 3.91881251 | 0.212106587 | 45588.56 | 2.121943
585.96 | 3.91486449 | 0.21114277 | 45258.26 | 2.116185
587.54 | 3.91100971 | 0.21019716 | 44934.41 | 2.110495
589.13 | 3.90722376 | 0.209269441 | 44615.35 | 2.104799
590.72 | 3.90351999 | 0.208357208 | 44301.3 | 2.099133
592.31 | 3.89989102 | 0.207459186 | 43991.95 | 2.093498
593.9 | 3.89633828 | 0.20657362 | 43686.89 | 2.087894
595.48 | 3.89286692 | 0.205698556 | 43386.41 | 2.082354
597.07 | 3.88946361 | 0.204833081 | 43088.81 | 2.076808
598.66 | 3.88612717 | 0.203975591 | 42794.46 | 2.071293
600.25 | 3.88287122 | 0.203123822 | 42502.88 | 2.065806
601.84 | 3.8796844 | 0.202276543 | 42213.77 | 2.060348
603.43 | 3.87656029 | 0.201432743 | 41926.91 | 2.054919
605.02 | 3.87351216 | 0.200589964 | 41641.76 | 2.049519
606.61 | 3.87052646 | 0.199747415 | 41358.16 | 2.044147
608.2 | 3.86759991 | 0.198903592 | 41075.78 | 2.038803
609.79 | 3.86475016 | 0.198056104 | 40794.12 | 2.033487
611.38 | 3.86195376 | 0.197204684 | 40513.12 | 2.028199
612.97 | 3.85921912 | 0.196347235 | 40232.33 | 2.022938
614.56 | 3.85655107 | 0.19548205 | 39951.42 | 2.017704
616.15 | 3.85393226 | 0.194608627 | 39670.28 | 2.012497
617.74 | 3.85137424 | 0.193724753 | 39388.46 | 2.007317
619.33 | 3.84887513 | 0.192829171 | 39105.72 | 2.002164
620.92 | 3.84642983 | 0.19192073 | 38821.82 | 1.997037
622.51 | 3.84403453 | 0.190998114 | 38536.51 | 1.991936
624.11 | 3.84168685 | 0.190060115 | 38248.95 | 1.986829
625.7 | 3.8393958 | 0.189104924 | 37960.01 | 1.98178
627.29 | 3.83714546 | 0.188131926 | 37668.97 | 1.976757
628.88 | 3.83494904 | 0.187139127 | 37375.45 | 1.971759
630.48 | 3.83278182 | 0.186126512 | 37078.88 | 1.966755
632.07 | 3.83066644 | 0.185091587 | 36779.95 | 1.961808
633.66 | 3.82858835 | 0.184033903 | 36478.01 | 1.956885
635.25 | 3.8265512 | 0.182952036 | 36172.81 | 1.951987
636.85 | 3.82454752 | 0.18184505 | 35863.61 | 1.947083
638.44 | 3.82257379 | 0.180711993 | 35551.39 | 1.942234
640.04 | 3.82064103 | 0.179551311 | 35234.74 | 1.937379
641.63 | 3.81873124 | 0.178362492 | 34914.72 | 1.932578
643.22 | 3.81684613 | 0.177144696 | 34590.61 | 1.927801
644.82 | 3.81498754 | 0.17589657 | 34261.67 | 1.923017
646.41 | 3.81315225 | 0.174617445 | 33928.85 | 1.918287
648.01 | 3.81133082 | 0.173306809 | 33591.05 | 1.913551
649.6 | 3.80952006 | 0.171964124 | 33249.22 | 1.908867
651.2 | 3.80772837 | 0.170588214 | 32902.15 | 1.904177
652.79 | 3.80594284 | 0.169178952 | 32550.86 | 1.899539
654.39 | 3.80416595 | 0.167735865 | 32194.29 | 1.894894
655.98 | 3.80238927 | 0.166258851 | 31833.46 | 1.890302
657.58 | 3.80061128 | 0.164747786 | 31467.38 | 1.885702
659.18 | 3.79882268 | 0.163202999 | 31096.66 | 1.881125
660.77 | 3.7970259 | 0.161624631 | 30721.81 | 1.876599
662.37 | 3.79520598 | 0.160013728 | 30342.14 | 1.872065
663.97 | 3.7933736 | 0.15837087 | 29958.25 | 1.867554
665.56 | 3.79150799 | 0.156698942 | 29571.17 | 1.863093
667.16 | 3.78960814 | 0.155000565 | 29180.51 | 1.858625
668.76 | 3.78766683 | 0.153280878 | 28787.72 | 1.854178
670.35 | 3.78567257 | 0.151546629 | 28394.51 | 1.84978
671.95 | 3.78362702 | 0.149806297 | 28001.59 | 1.845375
673.55 | 3.78151771 | 0.148070738 | 27611.44 | 1.840992
675.15 | 3.77935161 | 0.146351487 | 27226.17 | 1.836629
676.75 | 3.77712723 | 0.14466083 | 26848.02 | 1.832287
678.34 | 3.77484672 | 0.143010499 | 26479.52 | 1.827992
679.94 | 3.7725152 | 0.141410846 | 26121.72 | 1.82369
681.54 | 3.7701406 | 0.139869964 | 25776.43 | 1.819409
683.14 | 3.76773261 | 0.138393684 | 25444.63 | 1.815148
684.74 | 3.76530783 | 0.136985501 | 25126.88 | 1.810906
686.34 | 3.76286004 | 0.135647797 | 24823.5 | 1.806685
687.94 | 3.76041137 | 0.134380481 | 24534.39 | 1.802483
689.54 | 3.75795785 | 0.133183237 | 24259.38 | 1.7983
691.14 | 3.75551994 | 0.132054483 | 23998.09 | 1.794137
692.74 | 3.75309614 | 0.130992417 | 23750.1 | 1.789993
694.34 | 3.75068238 | 0.129995501 | 23515.04 | 1.785869
695.94 | 3.74829985 | 0.129060793 | 23292.29 | 1.781763
697.54 | 3.74593896 | 0.128186231 | 23081.39 | 1.777676
699.14 | 3.74360824 | 0.127369085 | 22881.76 | 1.773608
700.74 | 3.74131816 | 0.126606436 | 22692.82 | 1.769558
702.34 | 3.739067 | 0.125895614 | 22514.01 | 1.765527
703.94 | 3.73684759 | 0.125234166 | 22344.82 | 1.761514
705.54 | 3.73467598 | 0.124618558 | 22184.55 | 1.757519
707.14 | 3.73254636 | 0.1240462 | 22032.7 | 1.753542
708.74 | 3.73046535 | 0.123514009 | 21888.65 | 1.749584
710.34 | 3.728436 | 0.123018956 | 21751.81 | 1.745643
711.94 | 3.72645237 | 0.12255837 | 21621.67 | 1.74172
713.54 | 3.72451862 | 0.122129185 | 21497.64 | 1.737814
715.14 | 3.72263895 | 0.121728543 | 21379.18 | 1.733926
716.74 | 3.72081006 | 0.1213537 | 21265.77 | 1.730056
718.35 | 3.71903569 | 0.121001915 | 21156.6 | 1.726178
719.95 | 3.71731307 | 0.120670525 | 21051.76 | 1.722342
721.55 | 3.71564499 | 0.120356894 | 20950.49 | 1.718523
723.15 | 3.71403565 | 0.12005839 | 20852.29 | 1.71472
724.75 | 3.71247337 | 0.119772957 | 20756.79 | 1.710935
726.35 | 3.71096343 | 0.119498143 | 20663.55 | 1.707166
727.95 | 3.70951029 | 0.119231573 | 20572.13 | 1.703414
729.56 | 3.70811092 | 0.118971063 | 20481.89 | 1.699655
731.16 | 3.70676535 | 0.118714574 | 20393.01 | 1.695935
732.76 | 3.70547355 | 0.118460052 | 20304.85 | 1.692232
734.36 | 3.70422521 | 0.118206076 | 20217.17 | 1.688545
735.96 | 3.70304048 | 0.117949949 | 20129.51 | 1.684874
737.56 | 3.70190198 | 0.117690468 | 20041.65 | 1.681219
739.16 | 3.70081438 | 0.117425772 | 19953.29 | 1.67758
740.77 | 3.69977797 | 0.117154259 | 19863.89 | 1.673934
742.37 | 3.69879276 | 0.11687409 | 19773.68 | 1.670326
743.97 | 3.69785441 | 0.116583874 | 19682.16 | 1.666734
745.57 | 3.69696679 | 0.116281943 | 19589.06 | 1.663157
747.17 | 3.69612701 | 0.115966816 | 19494.13 | 1.659596
748.77 | 3.69533714 | 0.115636796 | 19397.12 | 1.656049
750.37 | 3.69459768 | 0.11529023 | 19297.75 | 1.652518
751.97 | 3.69390187 | 0.114925722 | 19195.81 | 1.649002
753.57 | 3.69326172 | 0.114541252 | 19090.97 | 1.645501
755.17 | 3.69266294 | 0.114135507 | 18983.04 | 1.642014
756.77 | 3.69210953 | 0.113706596 | 18871.72 | 1.638543
758.37 | 3.69161173 | 0.113252315 | 18756.66 | 1.635086
759.97 | 3.69115318 | 0.112771185 | 18637.66 | 1.631643
761.57 | 3.69074536 | 0.112260749 | 18514.32 | 1.628215
763.17 | 3.69038378 | 0.111718946 | 18386.34 | 1.624802
764.77 | 3.69006774 | 0.111143473 | 18253.36 | 1.621403
766.37 | 3.68979773 | 0.110531837 | 18115.01 | 1.618017
767.97 | 3.68957624 | 0.109881314 | 17970.88 | 1.614646
769.57 | 3.68939445 | 0.109189428 | 17820.59 | 1.611289
771.16 | 3.6892615 | 0.108452951 | 17663.9 | 1.607967
772.76 | 3.68916105 | 0.107669266 | 17499.95 | 1.604638
774.36 | 3.68911403 | 0.106834556 | 17328.4 | 1.601322
775.96 | 3.68910632 | 0.105945771 | 17148.81 | 1.598021
777.55 | 3.68913436 | 0.104999502 | 16960.89 | 1.594753
779.15 | 3.68920192 | 0.103991929 | 16763.64 | 1.591478
780.75 | 3.68930777 | 0.102919235 | 16556.72 | 1.588216
782.34 | 3.68944432 | 0.101777646 | 16339.79 | 1.584989
783.94 | 3.68961524 | 0.100562985 | 16111.83 | 1.581754
785.53 | 3.68980786 | 0.099271375 | 15872.7 | 1.578552
787.13 | 3.6900344 | 0.0978981658 | 15621.32 | 1.575343
788.72 | 3.69028035 | 0.0964393808 | 15357.52 | 1.572168
790.32 | 3.69054169 | 0.0948905925 | 15080.29 | 1.568985
791.91 | 3.69081398 | 0.0932474617 | 14789.41 | 1.565835
793.5 | 3.6910991 | 0.0915052979 | 14484.01 | 1.562697
795.1 | 3.6913855 | 0.0896598116 | 14163.34 | 1.559552
796.69 | 3.69166982 | 0.0877064224 | 13827.12 | 1.55644
798.28 | 3.69194269 | 0.0856407292 | 13474.56 | 1.55334
799.87 | 3.69219882 | 0.0834580776 | 13105.05 | 1.550252
801.46 | 3.69242964 | 0.0811540497 | 12717.98 | 1.547176
803.05 | 3.69262476 | 0.0787240157 | 12312.73 | 1.544113
804.64 | 3.69277739 | 0.0761633492 | 11888.69 | 1.541062
806.23 | 3.69287569 | 0.0734675011 | 11445.27 | 1.538023
807.82 | 3.69290797 | 0.0706317786 | 10981.84 | 1.534995
809.41 | 3.69285544 | 0.0676519936 | 10497.88 | 1.53198
810.99 | 3.69269479 | 0.0645245064 | 9993.068 | 1.528995
812.58 | 3.69242412 | 0.0612465924 | 9466.849 | 1.526004
814.16 | 3.69200915 | 0.0578182626 | 8919.59 | 1.523042
815.75 | 3.69141465 | 0.0542427565 | 8351.689 | 1.520074
817.33 | 3.69062675 | 0.0505282886 | 7764.738 | 1.517135
818.92 | 3.6896037 | 0.0466902474 | 7161.011 | 1.514189
820.5 | 3.68830855 | 0.0427524447 | 6544.433 | 1.511274
822.08 | 3.68671577 | 0.0387484928 | 5920.118 | 1.508369
823.66 | 3.68479643 | 0.0347219283 | 5294.75 | 1.505476
825.24 | 3.68253593 | 0.0307248579 | 4676.266 | 1.502593
826.82 | 3.67992314 | 0.0268164565 | 4073.616 | 1.499722
828.4 | 3.67697381 | 0.0230594684 | 3496.221 | 1.496861
829.98 | 3.67370205 | 0.0195145514 | 2953.117 | 1.494012
831.55 | 3.67015775 | 0.016237074 | 2452.5 | 1.491191
833.13 | 3.66638563 | 0.0132714868 | 2000.767 | 1.488363
834.7 | 3.66244772 | 0.0106481993 | 1602.269 | 1.485564
836.28 | 3.65840688 | 0.00838157339 | 1258.82 | 1.482757
837.85 | 3.65433464 | 0.00647023792 | 969.9372 | 1.479979
839.42 | 3.65028381 | 0.00489777935 | 732.8406 | 1.47721
840.99 | 3.64631234 | 0.00363623456 | 543.0636 | 1.474453
842.56 | 3.64244969 | 0.00264912629 | 394.9039 | 1.471705
844.13 | 3.63873555 | 0.00189588407 | 282.0929 | 1.468968
845.7 | 3.63517718 | 0.00133514033 | 198.2897 | 1.466241
847.26 | 3.63178769 | 0.000927596802 | 137.5093 | 1.463541
848.83 | 3.62856457 | 0.000638119778 | 94.42155 | 1.460834
850.39 | 3.62549884 | 0.000436854771 | 64.52211 | 1.458154
851.95 | 3.62257286 | 0.000299562469 | 44.16344 | 1.455484
853.52 | 3.61979048 | 0.000207372111 | 30.51591 | 1.452807
855.08 | 3.61712612 | 0.000146145265 | 21.46682 | 1.450157
856.63 | 3.61457465 | 0.000105656897 | 15.49153 | 1.447533
858.19 | 3.61211879 | 7.87777189e-05 | 11.52948 | 1.444901
859.75 | 3.60974732 | 6.0678177e-05 | 8.864413 | 1.44228
861.3 | 3.6074594 | 4.8184989e-05 | 7.026628 | 1.439684
862.86 | 3.60524065 | 3.92639355e-05 | 5.715354 | 1.437081
864.41 | 3.60308929 | 3.2642482e-05 | 4.742999 | 1.434504
865.96 | 3.60099303 | 2.75335356e-05 | 3.993501 | 1.431937
867.51 | 3.59895195 | 2.34566483e-05 | 3.396105 | 1.429378
869.05 | 3.59696133 | 2.01164929e-05 | 2.907349 | 1.426845
870.6 | 3.59501869 | 1.73274591e-05 | 2.499803 | 1.424305
872.14 | 3.59312043 | 1.49693407e-05 | 2.155788 | 1.42179
873.69 | 3.59126368 | 1.29598789e-05 | 1.863087 | 1.419268
875.23 | 3.58944001 | 1.12400341e-05 | 1.613003 | 1.41677
876.77 | 3.58766153 | 9.76402337e-06 | 1.398726 | 1.414282
878.3 | 3.58591218 | 8.49541778e-06 | 1.214875 | 1.411818
879.84 | 3.58419546 | 7.40459766e-06 | 1.05703 | 1.409347
881.37 | 3.58251365 | 6.46573839e-06 | 0.9214028 | 1.406901
882.91 | 3.58086459 | 5.65794563e-06 | 0.8048816 | 1.404447
884.44 | 3.57923732 | 4.96234475e-06 | 0.7047064 | 1.402017
885.97 | 3.577645 | 4.36287006e-06 | 0.6185046 | 1.399596
887.49 | 3.57607161 | 3.84647342e-06 | 0.5443634 | 1.397199
889.02 | 3.57452944 | 3.40061458e-06 | 0.480436 | 1.394794
890.54 | 3.57300843 | 3.01598629e-06 | 0.4253687 | 1.392414
892.06 | 3.57151103 | 2.68322633e-06 | 0.3777921 | 1.390041
893.58 | 3.57003934 | 2.39537222e-06 | 0.3366892 | 1.387677
895.1 | 3.56859087 | 2.14537285e-06 | 0.3010377 | 1.38532
896.61 | 3.56715909 | 1.92807708e-06 | 0.2700912 | 1.382987
898.13 | 3.56575062 | 1.73952915e-06 | 0.2432664 | 1.380646
899.64 | 3.56436349 | 1.57420549e-06 | 0.219777 | 1.378329
901.14 | 3.56299629 | 1.43036671e-06 | 0.1993631 | 1.376035
902.65 | 3.56164532 | 1.30363373e-06 | 0.1813952 | 1.373733
904.15 | 3.56031134 | 1.1922938e-06 | 0.1656275 | 1.371454
905.66 | 3.5589982 | 1.09381801e-06 | 0.1516944 | 1.369167
907.15 | 3.55770177 | 1.00724032e-06 | 0.1394581 | 1.366918
908.65 | 3.55642487 | 9.29888248e-07 | 0.1285357 | 1.364662
910.15 | 3.5551606 | 8.61012684e-07 | 0.1188191 | 1.362413
911.64 | 3.55391523 | 7.99112435e-07 | 0.1100967 | 1.360186
913.13 | 3.55268459 | 7.43842217e-07 | 0.1023147 | 1.357967
914.62 | 3.55146979 | 6.93606154e-07 | 0.09524932 | 1.355754
916.1 | 3.55026771 | 6.48544164e-07 | 0.08891731 | 1.353564
917.58 | 3.54908107 | 6.07214482e-07 | 0.08311661 | 1.351381
919.06 | 3.54790895 | 5.69725227e-07 | 0.07785943 | 1.349205
920.54 | 3.54675294 | 5.35423781e-07 | 0.07305411 | 1.347035
922.01 | 3.54560818 | 5.03957117e-07 | 0.06865111 | 1.344888
923.48 | 3.54447731 | 4.74891654e-07 | 0.06458872 | 1.342747
924.95 | 3.54336243 | 4.48078759e-07 | 0.06084512 | 1.340613
926.42 | 3.54225691 | 4.23313233e-07 | 0.05739097 | 1.338486
927.88 | 3.54116729 | 4.00470739e-07 | 0.05420865 | 1.33638
929.34 | 3.54008261 | 3.79224206e-07 | 0.05125203 | 1.33428
930.8 | 3.53902109 | 3.5906386e-07 | 0.04845125 | 1.332187
932.25 | 3.53796382 | 3.40774845e-07 | 0.04591185 | 1.330115
933.7 | 3.53692426 | 3.23020741e-07 | 0.04345229 | 1.32805
935.15 | 3.53588928 | 3.06367997e-07 | 0.04114829 | 1.32599
936.59 | 3.53486827 | 2.91485663e-07 | 0.03908925 | 1.323952
938.03 | 3.53385881 | 2.76854936e-07 | 0.03707022 | 1.321919
939.47 | 3.53286486 | 2.63168434e-07 | 0.03518362 | 1.319893
940.91 | 3.5318759 | 2.50323377e-07 | 0.03341512 | 1.317873
942.34 | 3.53089697 | 2.3797802e-07 | 0.03171895 | 1.315873
943.77 | 3.52993287 | 2.26584884e-07 | 0.03015466 | 1.313879
945.19 | 3.52897784 | 2.1612499e-07 | 0.02871941 | 1.311906
946.61 | 3.52803336 | 2.05217941e-07 | 0.02722914 | 1.309938
948.03 | 3.52709376 | 1.9578771e-07 | 0.02593899 | 1.307975
949.45 | 3.52616991 | 1.86961198e-07 | 0.02473256 | 1.306019
950.86 | 3.52525638 | 1.77803105e-07 | 0.02348618 | 1.304083
952.26 | 3.52434489 | 1.69471663e-07 | 0.02235276 | 1.302165
953.67 | 3.52345008 | 1.61900131e-07 | 0.02132253 | 1.30024
955.07 | 3.52256059 | 1.54512174e-07 | 0.02031969 | 1.298334
956.46 | 3.52168532 | 1.47376597e-07 | 0.01935314 | 1.296447
957.86 | 3.5208146 | 1.40434024e-07 | 0.0184145 | 1.294552
959.25 | 3.51995136 | 1.34270205e-07 | 0.01758075 | 1.292677
960.63 | 3.51910205 | 1.27969818e-07 | 0.01673174 | 1.29082
962.01 | 3.51825826 | 1.22866523e-07 | 0.01604145 | 1.288968
963.39 | 3.51742357 | 1.16871103e-07 | 0.01523683 | 1.287122
964.76 | 3.51659918 | 1.11642082e-07 | 0.01453444 | 1.285294
966.13 | 3.51577946 | 1.06577305e-07 | 0.01385539 | 1.283471
967.49 | 3.51496696 | 1.0223621e-07 | 0.01327235 | 1.281667
968.85 | 3.51416835 | 9.75077505e-08 | 0.01264073 | 1.279868
970.21 | 3.51337522 | 9.32213372e-08 | 0.01206811 | 1.278074
971.56 | 3.51259239 | 8.93065384e-08 | 0.01154525 | 1.276298
972.91 | 3.51181493 | 8.52551475e-08 | 0.0110062 | 1.274527
974.25 | 3.51104423 | 8.14882669e-08 | 0.01050544 | 1.272774
975.59 | 3.51028583 | 7.81967547e-08 | 0.01006725 | 1.271026
976.92 | 3.50952563 | 7.48980996e-08 | 0.009629449 | 1.269295
978.25 | 3.50878378 | 7.14600665e-08 | 0.009174939 | 1.26757
979.58 | 3.50804161 | 6.85842219e-08 | 0.008793747 | 1.265849
980.89 | 3.50731397 | 6.54385356e-08 | 0.008379207 | 1.264158
982.21 | 3.50658902 | 6.29660335e-08 | 0.008051775 | 1.262459
983.52 | 3.50586801 | 5.98548602e-08 | 0.007643739 | 1.260778
984.83 | 3.50516042 | 5.77974449e-08 | 0.00737118 | 1.259101
986.13 | 3.50445679 | 5.515395e-08 | 0.00702477 | 1.257441
987.42 | 3.50376295 | 5.28622542e-08 | 0.006724088 | 1.255798
988.71 | 3.50307372 | 5.09021211e-08 | 0.006466311 | 1.254159
990 | 3.50239155 | 4.86491613e-08 | 0.006172055 | 1.252525