## גיליון1
nm | n | k | α | E[ev]
250.06 | 3.17875124 | 4.68509192 | 2353225.4 | 4.95881
251.65 | 3.39132122 | 4.63171783 | 2311717.7 | 4.927479
253.25 | 3.59250867 | 4.54034797 | 2251797.5 | 4.896347
254.84 | 3.77017188 | 4.41704842 | 2176978.8 | 4.865798
256.44 | 3.91594847 | 4.27249578 | 2092596.6 | 4.835439
258.04 | 4.02713922 | 4.11958327 | 2005191.7 | 4.805457
259.63 | 4.10695513 | 3.97041863 | 1920751.0 | 4.776027
261.23 | 4.16317717 | 3.83347779 | 1843145.2 | 4.746775
262.83 | 4.20550942 | 3.71207402 | 1773909.0 | 4.717878
264.43 | 4.24256504 | 3.60462284 | 1712137.9 | 4.689332
266.03 | 4.27992185 | 3.50627194 | 1655406.4 | 4.661128
267.63 | 4.31932107 | 3.41134893 | 1600961.9 | 4.633262
269.22 | 4.35953303 | 3.31519233 | 1546646.4 | 4.605899
270.82 | 4.39759293 | 3.21521184 | 1491140.3 | 4.578687
272.42 | 4.43026698 | 3.1108788 | 1434279.3 | 4.551795
274.02 | 4.45486462 | 3.0032771 | 1376584.2 | 4.525217
275.62 | 4.46971184 | 2.89440305 | 1318979.1 | 4.498948
277.22 | 4.47418058 | 2.78655511 | 1262503.9 | 4.472982
278.82 | 4.46853516 | 2.68191459 | 1208121.6 | 4.447314
280.42 | 4.45364417 | 2.58232508 | 1156622.3 | 4.421939
282.02 | 4.4307879 | 2.48916196 | 1108569.4 | 4.396851
283.62 | 4.40141442 | 2.40333911 | 1064309.3 | 4.372047
285.22 | 4.36702851 | 2.32533711 | 1023989.7 | 4.347521
286.82 | 4.32906244 | 2.25528104 | 987599.5 | 4.323269
288.42 | 4.28877362 | 2.1930366 | 955014.9 | 4.299286
290.03 | 4.24730766 | 2.13823464 | 925981 | 4.27542
291.63 | 4.20557064 | 2.09039031 | 900295 | 4.251963
293.23 | 4.16433376 | 2.04891312 | 877616.5 | 4.228762
294.83 | 4.12413516 | 2.01320405 | 857641.4 | 4.205814
296.43 | 4.08545868 | 1.98260866 | 840048.7 | 4.183112
298.03 | 4.04854655 | 1.95655077 | 824557.2 | 4.160655
299.63 | 4.01359772 | 1.93445856 | 810893.4 | 4.138437
301.23 | 3.98074705 | 1.9157968 | 798805.2 | 4.116456
302.84 | 3.94997943 | 1.90012379 | 788058.2 | 4.094571
304.44 | 3.92128133 | 1.88702759 | 778513.6 | 4.073052
306.04 | 3.89460611 | 1.87614676 | 769977.9 | 4.051758
307.64 | 3.86987533 | 1.86717505 | 762310.4 | 4.030685
309.24 | 3.84698279 | 1.85985746 | 755394.2 | 4.009831
310.84 | 3.82582558 | 1.85397563 | 749129.3 | 3.989191
312.44 | 3.80629755 | 1.84934905 | 743433.1 | 3.968762
314.05 | 3.78828819 | 1.84583174 | 738215.1 | 3.948416
315.65 | 3.77169756 | 1.84330297 | 733467 | 3.928402
317.25 | 3.75641628 | 1.84167382 | 729122.9 | 3.908589
318.85 | 3.74237476 | 1.84085969 | 725143.4 | 3.888976
320.45 | 3.72948942 | 1.84080348 | 721500.8 | 3.869558
322.05 | 3.71769352 | 1.84145804 | 718171.5 | 3.850334
323.65 | 3.70691915 | 1.84279246 | 715139 | 3.831299
325.25 | 3.69713326 | 1.84477135 | 712385.2 | 3.812452
326.85 | 3.6882711 | 1.84738637 | 709902.8 | 3.793789
328.45 | 3.6803276 | 1.85060836 | 707676.7 | 3.775308
330.05 | 3.67326903 | 1.85442998 | 705700.4 | 3.757007
331.66 | 3.66706817 | 1.85884668 | 703947.2 | 3.738769
333.26 | 3.66172386 | 1.86384559 | 702451.6 | 3.720819
334.86 | 3.65722497 | 1.86942258 | 701187 | 3.70304
336.46 | 3.65358511 | 1.87556364 | 700145 | 3.685431
338.06 | 3.6508005 | 1.88226572 | 699321.3 | 3.667988
339.66 | 3.64889145 | 1.88951464 | 698707.6 | 3.65071
341.26 | 3.64787514 | 1.89729895 | 698296.7 | 3.633593
342.86 | 3.64774731 | 1.90561832 | 698085.7 | 3.616637
344.46 | 3.64854593 | 1.91445082 | 698063.7 | 3.599837
346.05 | 3.65029889 | 1.92377897 | 698242 | 3.583297
347.65 | 3.65303446 | 1.93358509 | 698571.2 | 3.566806
349.25 | 3.65677895 | 1.94385136 | 699062.9 | 3.550465
350.85 | 3.66155525 | 1.95456085 | 699708.8 | 3.534274
352.45 | 3.66740765 | 1.96568467 | 700496.5 | 3.51823
354.05 | 3.67436958 | 1.97719838 | 701415.4 | 3.50233
355.65 | 3.68247774 | 1.98907445 | 702454 | 3.486574
357.25 | 3.69178446 | 2.00127598 | 703597.7 | 3.470959
358.84 | 3.70232092 | 2.01377632 | 704855.4 | 3.455579
360.44 | 3.71414188 | 2.02653497 | 706172.4 | 3.44024
362.04 | 3.7272906 | 2.03951655 | 707555.2 | 3.425036
363.64 | 3.74182756 | 2.05267526 | 708986.9 | 3.409966
365.24 | 3.75781057 | 2.06596561 | 710451.4 | 3.395028
366.83 | 3.77530005 | 2.07933913 | 711951 | 3.380312
368.43 | 3.79436906 | 2.09273903 | 713427.3 | 3.365633
370.03 | 3.81510404 | 2.10609894 | 714877.2 | 3.35108
371.62 | 3.83759309 | 2.11934675 | 716296.1 | 3.336742
373.22 | 3.86194049 | 2.13239281 | 717615.7 | 3.322437
374.82 | 3.8882745 | 2.14512229 | 718818 | 3.308255
376.41 | 3.91671125 | 2.15740346 | 719879.6 | 3.29428
378.01 | 3.94741788 | 2.16904122 | 720699.4 | 3.280336
379.6 | 3.98053181 | 2.17980332 | 721241.6 | 3.266596
381.2 | 4.01619893 | 2.18937638 | 721368.5 | 3.252886
382.79 | 4.05451861 | 2.19737026 | 720995.1 | 3.239374
384.39 | 4.0955389 | 2.20329507 | 719929.9 | 3.22589
385.99 | 4.13916177 | 2.20659515 | 718019.5 | 3.212518
387.58 | 4.18516559 | 2.20663866 | 715088 | 3.199339
389.17 | 4.23308013 | 2.20281975 | 710933.9 | 3.186268
390.77 | 4.28222544 | 2.19461933 | 705387.3 | 3.173222
392.36 | 4.33170207 | 2.18173983 | 698405.9 | 3.160363
393.96 | 4.38051148 | 2.16419572 | 689976.1 | 3.147528
395.55 | 4.42770189 | 2.14236946 | 680272 | 3.134875
397.14 | 4.47254917 | 2.11696431 | 669513.8 | 3.122325
398.74 | 4.51468748 | 2.08885438 | 657972.9 | 3.109796
400.33 | 4.55415986 | 2.05885802 | 645948.5 | 3.097445
401.92 | 4.59126459 | 2.02756595 | 633614.4 | 3.085191
403.52 | 4.62640351 | 1.99523509 | 621038.7 | 3.072958
405.11 | 4.65982073 | 1.96188037 | 608259.9 | 3.060897
406.7 | 4.69153939 | 1.9274325 | 595243.5 | 3.04893
408.29 | 4.72138371 | 1.8919476 | 582009.4 | 3.037057
409.89 | 4.74913273 | 1.85573302 | 568640.5 | 3.025202
411.48 | 4.7747231 | 1.81934488 | 555336.1 | 3.013512
413.07 | 4.798441 | 1.78344724 | 542283.3 | 3.001913
414.66 | 4.82098154 | 1.74859066 | 529645.9 | 2.990402
416.25 | 4.84335971 | 1.71498615 | 517482.9 | 2.978979
417.84 | 4.86675919 | 1.6822891 | 505685.2 | 2.967643
419.43 | 4.89220975 | 1.64953648 | 493960.3 | 2.956393
421.02 | 4.92026995 | 1.61522295 | 481858.4 | 2.945228
422.61 | 4.95076775 | 1.57754987 | 468849 | 2.934147
424.2 | 4.98268233 | 1.53481059 | 454437.1 | 2.923149
425.79 | 5.01422857 | 1.48579573 | 438281.6 | 2.912234
427.38 | 5.04317554 | 1.43010519 | 420284.6 | 2.901399
428.97 | 5.06724382 | 1.36827244 | 400622.5 | 2.890645
430.56 | 5.08450959 | 1.30168959 | 379719.9 | 2.87997
432.15 | 5.09373694 | 1.23232954 | 358164 | 2.869374
433.74 | 5.09448913 | 1.16240717 | 336603.4 | 2.858856
435.33 | 5.08711338 | 1.09402153 | 315643.5 | 2.848414
436.92 | 5.07255214 | 1.02889782 | 295774 | 2.838048
438.51 | 5.0521217 | 0.968250056 | 277330.5 | 2.827758
440.1 | 5.02725988 | 0.912755349 | 260491 | 2.817541
441.69 | 4.99934608 | 0.862626541 | 245298.5 | 2.807399
443.27 | 4.96957831 | 0.81772724 | 231702 | 2.797392
444.86 | 4.93891877 | 0.777691454 | 219570.3 | 2.787394
446.45 | 4.90810001 | 0.742034541 | 208756.9 | 2.777467
448.04 | 4.87763409 | 0.710234638 | 199101.6 | 2.76761
449.62 | 4.84786567 | 0.681777045 | 190452.4 | 2.757884
451.21 | 4.81900952 | 0.656190366 | 182658.9 | 2.748166
452.8 | 4.79118332 | 0.633051804 | 175599.2 | 2.738516
454.39 | 4.76443072 | 0.611994995 | 169164.3 | 2.728933
455.97 | 4.73876247 | 0.59270389 | 163264.3 | 2.719477
457.56 | 4.71413925 | 0.57491577 | 157814.1 | 2.710027
459.15 | 4.69050795 | 0.558408633 | 152752.1 | 2.700642
460.73 | 4.66780457 | 0.54300176 | 148028.2 | 2.691381
462.32 | 4.64594875 | 0.528549306 | 143592.7 | 2.682125
463.91 | 4.62487308 | 0.514935074 | 139414.6 | 2.672932
465.49 | 4.60450097 | 0.502069372 | 135470 | 2.66386
467.08 | 4.58477219 | 0.489882212 | 131731.6 | 2.654791
468.66 | 4.56563235 | 0.478321818 | 128189.3 | 2.645841
470.25 | 4.54702797 | 0.467349487 | 124825.3 | 2.636895
471.84 | 4.52892165 | 0.456935567 | 121632.6 | 2.628009
473.42 | 4.51128492 | 0.447056637 | 118605.7 | 2.619239
475.01 | 4.49409364 | 0.437693338 | 115732.9 | 2.610471
476.59 | 4.47733625 | 0.428826072 | 113012.3 | 2.601817
478.18 | 4.46100398 | 0.420436159 | 110432.9 | 2.593166
479.76 | 4.44508708 | 0.41250402 | 107992.5 | 2.584626
481.35 | 4.42959091 | 0.405006245 | 105679.4 | 2.576088
482.93 | 4.4145036 | 0.397920087 | 103490.7 | 2.56766
484.52 | 4.39983173 | 0.391219111 | 101414 | 2.559234
486.1 | 4.38556291 | 0.384877154 | 99445.73 | 2.550915
487.69 | 4.37170355 | 0.378866062 | 97573.41 | 2.542599
489.27 | 4.35823725 | 0.373159069 | 95793.28 | 2.534388
490.86 | 4.34516501 | 0.367728749 | 94093.49 | 2.526179
492.44 | 4.33246664 | 0.362550016 | 92470.72 | 2.518073
494.03 | 4.32014344 | 0.357597565 | 90914.02 | 2.509969
495.61 | 4.30816896 | 0.352850148 | 89421.07 | 2.501967
497.19 | 4.29653252 | 0.348287284 | 87984.24 | 2.494016
498.78 | 4.28522285 | 0.343890198 | 86596.51 | 2.486066
500.36 | 4.27422408 | 0.33964325 | 85257 | 2.478216
501.95 | 4.26351636 | 0.335532551 | 83958.34 | 2.470366
503.53 | 4.25308946 | 0.331545953 | 82700.48 | 2.462614
505.12 | 4.24292798 | 0.327673237 | 81477.19 | 2.454862
506.7 | 4.23301578 | 0.323906381 | 80289.4 | 2.447207
508.28 | 4.22333877 | 0.320238088 | 79133.36 | 2.4396
509.87 | 4.21388617 | 0.316662473 | 78005.78 | 2.431992
511.45 | 4.20464989 | 0.313174533 | 76908.24 | 2.424479
513.04 | 4.19561065 | 0.309771144 | 75836.69 | 2.416966
514.62 | 4.18676103 | 0.306448887 | 74793.01 | 2.409545
516.2 | 4.17810413 | 0.303204407 | 73774.65 | 2.40217
517.79 | 4.16961007 | 0.300036974 | 72779.78 | 2.394793
519.37 | 4.16128919 | 0.296943631 | 71810.31 | 2.387508
520.96 | 4.15312618 | 0.293923555 | 70863.02 | 2.380221
522.54 | 4.14512006 | 0.290975096 | 69940.05 | 2.373024
524.12 | 4.1372587 | 0.288097543 | 69039.63 | 2.36587
525.71 | 4.12954241 | 0.285289387 | 68159.91 | 2.358715
527.29 | 4.1219588 | 0.282550297 | 67303.22 | 2.351647
528.88 | 4.11451379 | 0.279878479 | 66466.38 | 2.344577
530.46 | 4.10720184 | 0.277273271 | 65651.55 | 2.337594
532.05 | 4.1000132 | 0.274733983 | 64855.91 | 2.330608
533.63 | 4.09294951 | 0.272259357 | 64081.43 | 2.323707
535.21 | 4.08600602 | 0.269848614 | 63326.52 | 2.316848
536.8 | 4.07917913 | 0.267500607 | 62589.56 | 2.309985
538.38 | 4.0724687 | 0.265214302 | 61872.5 | 2.303206
539.97 | 4.06587109 | 0.262988546 | 61172.59 | 2.296424
541.55 | 4.05938989 | 0.260821953 | 60491.62 | 2.289724
543.14 | 4.05300941 | 0.258714161 | 59827.11 | 2.283021
544.72 | 4.0467399 | 0.256663253 | 59180.69 | 2.276399
546.31 | 4.04057759 | 0.254668089 | 58549.75 | 2.269774
547.89 | 4.03451618 | 0.252727731 | 57936.09 | 2.263228
549.48 | 4.02855745 | 0.250840681 | 57337.1 | 2.256679
551.06 | 4.02269761 | 0.249005808 | 56754.49 | 2.250209
552.65 | 4.01693937 | 0.247221527 | 56185.69 | 2.243735
554.23 | 4.01128124 | 0.24548649 | 55632.32 | 2.237338
555.82 | 4.00572058 | 0.243799305 | 55091.92 | 2.230938
557.4 | 4.00025684 | 0.242158715 | 54566.08 | 2.224614
558.99 | 3.99488321 | 0.240563515 | 54052.45 | 2.218287
560.57 | 3.98960002 | 0.239012315 | 53552.54 | 2.212034
562.16 | 3.9844156 | 0.237503077 | 53063.87 | 2.205778
563.74 | 3.97931777 | 0.236034964 | 52588.06 | 2.199596
565.33 | 3.97431146 | 0.234606245 | 52122.73 | 2.193409
566.91 | 3.96939286 | 0.233215597 | 51669.36 | 2.187296
568.5 | 3.96456418 | 0.231861372 | 51225.66 | 2.181179
570.09 | 3.95982735 | 0.230541913 | 50792.09 | 2.175095
571.67 | 3.95516522 | 0.229256732 | 50369.35 | 2.169084
573.26 | 3.95059551 | 0.228003227 | 49955 | 2.163067
574.85 | 3.94610506 | 0.226780646 | 49549.71 | 2.157084
576.43 | 3.94170325 | 0.225586955 | 49153.79 | 2.151172
578.02 | 3.93738121 | 0.224421075 | 48765.25 | 2.145254
579.61 | 3.9331375 | 0.22328164 | 48384.56 | 2.13937
581.19 | 3.92897988 | 0.222166591 | 48012.05 | 2.133554
582.78 | 3.92489681 | 0.221075132 | 47645.83 | 2.127733
584.37 | 3.92089664 | 0.220005221 | 47286.23 | 2.121943
585.96 | 3.91696627 | 0.218956174 | 46933.06 | 2.116185
587.54 | 3.91311653 | 0.217925779 | 46586.58 | 2.110495
589.13 | 3.90934558 | 0.216912719 | 46244.87 | 2.104799
590.72 | 3.90564551 | 0.215915933 | 45908.45 | 2.099133
592.31 | 3.90201829 | 0.214933801 | 45576.95 | 2.093498
593.9 | 3.89846614 | 0.213964752 | 45250 | 2.087894
595.48 | 3.89498111 | 0.213007825 | 44928.1 | 2.082354
597.07 | 3.89156684 | 0.212061254 | 44609.33 | 2.076808
598.66 | 3.88822 | 0.211123855 | 44294.18 | 2.071293
600.25 | 3.88494331 | 0.21019408 | 43982.3 | 2.065806
601.84 | 3.88173651 | 0.20927046 | 43673.35 | 2.060348
603.43 | 3.87859189 | 0.208352066 | 43367.12 | 2.054919
605.02 | 3.87551065 | 0.207437449 | 43063.28 | 2.049519
606.61 | 3.87249079 | 0.206525261 | 42761.53 | 2.044147
608.2 | 3.86953845 | 0.205613882 | 42461.53 | 2.038803
609.79 | 3.86664706 | 0.20470233 | 42163.06 | 2.033487
611.38 | 3.86381115 | 0.203789514 | 41865.88 | 2.028199
612.97 | 3.86103636 | 0.202873847 | 41569.66 | 2.022938
614.56 | 3.8583165 | 0.201954307 | 41274.18 | 2.017704
616.15 | 3.85565473 | 0.20102954 | 40979.16 | 2.012497
617.74 | 3.85304782 | 0.200098331 | 40684.35 | 2.007317
619.33 | 3.85049315 | 0.199159646 | 40389.54 | 2.002164
620.92 | 3.84798995 | 0.198212226 | 40094.47 | 1.997037
622.51 | 3.84554072 | 0.197254779 | 39798.88 | 1.991936
624.11 | 3.84313778 | 0.196286407 | 39501.97 | 1.986829
625.7 | 3.84078349 | 0.195305885 | 39204.76 | 1.98178
627.29 | 3.83847386 | 0.194312157 | 38906.42 | 1.976757
628.88 | 3.83621226 | 0.193303954 | 38606.69 | 1.971759
630.48 | 3.83399083 | 0.192280513 | 38304.84 | 1.966755
632.07 | 3.83181476 | 0.1912403 | 38001.77 | 1.961808
633.66 | 3.82967435 | 0.190182882 | 37696.82 | 1.956885
635.25 | 3.82757539 | 0.189106676 | 37389.69 | 1.951987
636.85 | 3.82551055 | 0.188010986 | 37079.66 | 1.947083
638.44 | 3.82348594 | 0.186894405 | 36767.65 | 1.942234
640.04 | 3.82148945 | 0.185756323 | 36452.4 | 1.937379
641.63 | 3.81953033 | 0.184595283 | 36134.79 | 1.932578
643.22 | 3.8175931 | 0.183410841 | 35814.19 | 1.927801
644.82 | 3.81569037 | 0.182201333 | 35489.73 | 1.923017
646.41 | 3.81380795 | 0.180966123 | 35162.43 | 1.918287
648.01 | 3.81195249 | 0.179703992 | 34830.98 | 1.913551
649.6 | 3.81011208 | 0.178414219 | 34496.35 | 1.908867
651.2 | 3.80829105 | 0.177095501 | 34157.24 | 1.904177
652.79 | 3.80648774 | 0.175746811 | 33814.55 | 1.899539
654.39 | 3.80469268 | 0.174367589 | 33467.15 | 1.894894
655.98 | 3.8029105 | 0.172956584 | 33115.87 | 1.890302
657.58 | 3.801131 | 0.171513512 | 32759.66 | 1.885702
659.18 | 3.79934989 | 0.170037892 | 32398.98 | 1.881125
660.77 | 3.79756809 | 0.168529308 | 32034.26 | 1.876599
662.37 | 3.79577469 | 0.166988535 | 31664.72 | 1.872065
663.97 | 3.79396732 | 0.165416154 | 31290.98 | 1.867554
665.56 | 3.79214279 | 0.163813891 | 30913.85 | 1.863093
667.16 | 3.79029277 | 0.162184416 | 30532.95 | 1.858625
668.76 | 3.78840589 | 0.160531757 | 30149.51 | 1.854178
670.35 | 3.78648547 | 0.158860477 | 29764.86 | 1.84978
671.95 | 3.78452049 | 0.157176735 | 29379.27 | 1.845375
673.55 | 3.78251186 | 0.15548772 | 28994.52 | 1.840992
675.15 | 3.78045581 | 0.153801522 | 28612.12 | 1.836629
676.75 | 3.77834228 | 0.152127235 | 28233.74 | 1.832287
678.34 | 3.77617856 | 0.150473639 | 27861.38 | 1.827992
679.94 | 3.77396835 | 0.14884969 | 27495.84 | 1.82369
681.54 | 3.77171394 | 0.147263945 | 27139.05 | 1.819409
683.14 | 3.76941542 | 0.145724245 | 26792.41 | 1.815148
684.74 | 3.76707844 | 0.144237312 | 26457.06 | 1.810906
686.34 | 3.76471428 | 0.142808427 | 26133.9 | 1.806685
687.94 | 3.7623262 | 0.141441951 | 25823.63 | 1.802483
689.54 | 3.75992137 | 0.140140875 | 25526.72 | 1.7983
691.14 | 3.75750938 | 0.13890698 | 25243.39 | 1.794137
692.74 | 3.75508756 | 0.137741509 | 24973.78 | 1.789993
694.34 | 3.75267866 | 0.136643961 | 24717.69 | 1.785869
695.94 | 3.75028083 | 0.135613984 | 24474.98 | 1.781763
697.54 | 3.74788943 | 0.134650803 | 24245.41 | 1.777676
699.14 | 3.74552467 | 0.133752342 | 24028.51 | 1.773608
700.74 | 3.74318633 | 0.132916865 | 23823.9 | 1.769558
702.34 | 3.74087219 | 0.132142491 | 23631.14 | 1.765527
703.94 | 3.73859653 | 0.131426512 | 23449.68 | 1.761514
705.54 | 3.73635415 | 0.130766733 | 23279.05 | 1.757519
707.14 | 3.73415262 | 0.13016037 | 23118.68 | 1.753542
708.74 | 3.73199647 | 0.129604625 | 22968 | 1.749584
710.34 | 3.72988669 | 0.129096724 | 22826.46 | 1.745643
711.94 | 3.72782405 | 0.128633828 | 22693.5 | 1.74172
713.54 | 3.72581168 | 0.128212915 | 22568.52 | 1.737814
715.14 | 3.72385499 | 0.127830856 | 22450.93 | 1.733926
716.74 | 3.72194875 | 0.127484815 | 22340.17 | 1.730056
718.35 | 3.72010228 | 0.127171462 | 22235.31 | 1.726178
719.95 | 3.71831064 | 0.126887894 | 22136.43 | 1.722342
721.55 | 3.71658107 | 0.126630787 | 22042.58 | 1.718523
723.15 | 3.71490402 | 0.126397418 | 21953.28 | 1.71472
724.75 | 3.7132913 | 0.12618433 | 21867.89 | 1.710935
726.35 | 3.71174317 | 0.125988472 | 21785.85 | 1.707166
727.95 | 3.71025002 | 0.125807179 | 21706.69 | 1.703414
729.56 | 3.70882328 | 0.125637109 | 21629.5 | 1.699655
731.16 | 3.70745166 | 0.125475741 | 21554.45 | 1.695935
732.76 | 3.70614286 | 0.125319977 | 21480.69 | 1.692232
734.36 | 3.70489617 | 0.125167081 | 21407.74 | 1.688545
735.96 | 3.70371165 | 0.125014357 | 21335.13 | 1.684874
737.56 | 3.70258236 | 0.124859449 | 21262.47 | 1.681219
739.16 | 3.70151417 | 0.124699648 | 21189.29 | 1.67758
740.77 | 3.70050453 | 0.124532631 | 21114.92 | 1.673934
742.37 | 3.69955326 | 0.124356097 | 21039.54 | 1.670326
743.97 | 3.69865918 | 0.124167865 | 20962.52 | 1.666734
745.57 | 3.69782086 | 0.12396586 | 20883.5 | 1.663157
747.17 | 3.69704076 | 0.123747983 | 20802.16 | 1.659596
748.77 | 3.69631373 | 0.123512448 | 20718.2 | 1.656049
750.37 | 3.69563947 | 0.123257387 | 20631.33 | 1.652518
751.97 | 3.69501697 | 0.122981008 | 20541.26 | 1.649002
753.57 | 3.69444572 | 0.122681555 | 20447.74 | 1.645501
755.17 | 3.69393025 | 0.122357127 | 20350.46 | 1.642014
756.77 | 3.69346183 | 0.122006237 | 20249.2 | 1.638543
758.37 | 3.69304422 | 0.121627001 | 20143.67 | 1.635086
759.97 | 3.69267789 | 0.121217584 | 20033.59 | 1.631643
761.57 | 3.69236202 | 0.12077611 | 19918.69 | 1.628215
763.17 | 3.69209093 | 0.120300793 | 19798.71 | 1.624802
764.77 | 3.69187226 | 0.119789302 | 19673.28 | 1.621403
766.37 | 3.69169738 | 0.119239681 | 19542.13 | 1.618017
767.97 | 3.69157469 | 0.118649241 | 19404.85 | 1.614646
769.57 | 3.69149395 | 0.118015768 | 19261.12 | 1.611289
771.16 | 3.69146511 | 0.11733615 | 19110.72 | 1.607967
772.76 | 3.69147936 | 0.116607675 | 18952.75 | 1.604638
774.36 | 3.69153865 | 0.115827115 | 18786.98 | 1.601322
775.96 | 3.69163971 | 0.114991079 | 18612.92 | 1.598021
777.55 | 3.6917877 | 0.114095782 | 18430.24 | 1.594753
779.15 | 3.69198171 | 0.113137343 | 18237.89 | 1.591478
780.75 | 3.69220599 | 0.112112105 | 18035.58 | 1.588216
782.34 | 3.69247472 | 0.111015265 | 17822.84 | 1.584989
783.94 | 3.69277624 | 0.109842632 | 17598.58 | 1.581754
785.53 | 3.69311043 | 0.108589435 | 17362.59 | 1.578552
787.13 | 3.69347554 | 0.107250767 | 17113.69 | 1.575343
788.72 | 3.69386973 | 0.105821607 | 16851.6 | 1.572168
790.32 | 3.69428594 | 0.104296865 | 16575.17 | 1.568985
791.91 | 3.69471718 | 0.102671478 | 16284.09 | 1.565835
793.5 | 3.6951605 | 0.100940058 | 15977.41 | 1.562697
795.1 | 3.69560682 | 0.0990974644 | 15654.18 | 1.559552
796.69 | 3.69605474 | 0.0971383361 | 15314.08 | 1.55644
798.28 | 3.69649377 | 0.0950577354 | 14956.22 | 1.55334
799.87 | 3.69690838 | 0.0928509341 | 14579.97 | 1.550252
801.46 | 3.69729349 | 0.0905134822 | 14184.73 | 1.547176
803.05 | 3.69764523 | 0.0880412277 | 13769.97 | 1.544113
804.64 | 3.69793729 | 0.0854314349 | 13335.39 | 1.541062
806.23 | 3.69816279 | 0.0826819022 | 12880.75 | 1.538023
807.82 | 3.69830833 | 0.0797917311 | 12406.03 | 1.534995
809.41 | 3.69835258 | 0.0767620251 | 11911.53 | 1.53198
810.99 | 3.69828049 | 0.0735957158 | 11397.95 | 1.528995
812.58 | 3.69807335 | 0.070298366 | 10865.98 | 1.526004
814.16 | 3.69770797 | 0.0668784742 | 10317.3 | 1.523042
815.75 | 3.69717326 | 0.0633472848 | 9753.502 | 1.520074
817.33 | 3.69644096 | 0.0597199908 | 9177.237 | 1.517135
818.92 | 3.69550202 | 0.0560149021 | 8591.159 | 1.514189
820.5 | 3.69433729 | 0.0522540115 | 7998.908 | 1.511274
822.08 | 3.692937 | 0.0484626805 | 7404.283 | 1.508369
823.66 | 3.69128801 | 0.0446690323 | 6811.585 | 1.505476
825.24 | 3.68939002 | 0.040902843 | 6225.337 | 1.502593
826.82 | 3.68724231 | 0.0371954742 | 5650.264 | 1.499722
828.4 | 3.68484776 | 0.0335790377 | 5091.172 | 1.496861
829.98 | 3.68222538 | 0.0300838477 | 4552.557 | 1.494012
831.55 | 3.67938134 | 0.0267393682 | 4038.801 | 1.491191
833.13 | 3.6763429 | 0.0235715204 | 3553.567 | 1.488363
834.7 | 3.67313015 | 0.0206024325 | 3100.114 | 1.485564
836.28 | 3.66977712 | 0.0178493968 | 2680.782 | 1.482757
837.85 | 3.66630823 | 0.0153251603 | 2297.356 | 1.479979
839.42 | 3.66276088 | 0.0130365411 | 1950.62 | 1.47721
840.99 | 3.65916018 | 0.0109855018 | 1640.66 | 1.474453
842.56 | 3.65553758 | 0.00916839566 | 1366.728 | 1.471705
844.13 | 3.65192669 | 0.00757743565 | 1127.464 | 1.468968
845.7 | 3.64834228 | 0.00620097038 | 920.9435 | 1.466241
847.26 | 3.6448106 | 0.00502415082 | 744.793 | 1.463541
848.83 | 3.64135415 | 0.00402994539 | 596.3045 | 1.460834
850.39 | 3.63798152 | 0.00319999439 | 472.6294 | 1.458154
851.95 | 3.63470391 | 0.00251538011 | 370.8337 | 1.455484
853.52 | 3.63152841 | 0.00195736674 | 288.0369 | 1.452807
855.08 | 3.62845974 | 0.00150792435 | 221.4942 | 1.450157
856.63 | 3.62549692 | 0.00115012299 | 168.6323 | 1.447533
858.19 | 3.62264304 | 0.000868621521 | 127.1267 | 1.444901
859.75 | 3.61989145 | 0.000649698789 | 94.91383 | 1.44228
861.3 | 3.61723955 | 0.000481389973 | 70.19921 | 1.439684
862.86 | 3.61468076 | 0.000353431673 | 51.44637 | 1.437081
864.41 | 3.61221098 | 0.000257244288 | 37.37796 | 1.434504
865.96 | 3.60982682 | 0.000185714461 | 26.93627 | 1.431937
867.51 | 3.60751966 | 0.000133090169 | 19.26909 | 1.429378
869.05 | 3.60528153 | 9.47779364e-05 | 13.69784 | 1.426845
870.6 | 3.60311355 | 6.71591181e-05 | 9.688933 | 1.424305
872.14 | 3.60100324 | 4.74428395e-05 | 6.832413 | 1.42179
873.69 | 3.59895554 | 3.3492284e-05 | 4.814787 | 1.419268
875.23 | 3.5969547 | 2.37038812e-05 | 3.401629 | 1.41677
876.77 | 3.59500965 | 1.68867813e-05 | 2.419083 | 1.414282
878.3 | 3.59310545 | 1.21675367e-05 | 1.740001 | 1.411818
879.84 | 3.59124628 | 8.91593865e-06 | 1.272779 | 1.409347
881.37 | 3.58942692 | 6.68032273e-06 | 0.9519822 | 1.406901
882.91 | 3.58765027 | 5.14283904e-06 | 0.7316041 | 1.404447
884.44 | 3.58590394 | 4.08106085e-06 | 0.5795546 | 1.402017
885.97 | 3.58419307 | 3.34134909e-06 | 0.4736881 | 1.399596
887.49 | 3.58251352 | 2.81910894e-06 | 0.398968 | 1.397199
889.02 | 3.58086525 | 2.44257406e-06 | 0.3450848 | 1.394794
890.54 | 3.57924669 | 2.1644067e-06 | 0.3052636 | 1.392414
892.06 | 3.57765669 | 1.95263474e-06 | 0.2749265 | 1.390041
893.58 | 3.57609273 | 1.7859012e-06 | 0.2510231 | 1.387677
895.1 | 3.57455626 | 1.65015765e-06 | 0.2315493 | 1.38532
896.61 | 3.57304207 | 1.53620365e-06 | 0.2151963 | 1.382987
898.13 | 3.57155468 | 1.43822012e-06 | 0.2011295 | 1.380646
899.64 | 3.57008914 | 1.35172394e-06 | 0.1887161 | 1.378329
901.14 | 3.56864322 | 1.27434651e-06 | 0.1776172 | 1.376035
902.65 | 3.56722403 | 1.20357632e-06 | 0.1674726 | 1.373733
904.15 | 3.56582148 | 1.13908293e-06 | 0.1582357 | 1.371454
905.66 | 3.56444078 | 1.07892111e-06 | 0.1496284 | 1.369167
907.15 | 3.56307818 | 1.02361626e-06 | 0.1417254 | 1.366918
908.65 | 3.56173783 | 9.71440555e-07 | 0.1342794 | 1.364662
910.15 | 3.56041149 | 9.23167204e-07 | 0.1273964 | 1.362413
911.64 | 3.5591052 | 8.77340062e-07 | 0.1208744 | 1.360186
913.13 | 3.55781615 | 8.34063746e-07 | 0.1147245 | 1.357967
914.62 | 3.55654145 | 7.93484269e-07 | 0.1089651 | 1.355754
916.1 | 3.55528993 | 7.54773641e-07 | 0.1034817 | 1.353564
917.58 | 3.55404972 | 7.18357535e-07 | 0.09833007 | 1.351381
919.06 | 3.55282696 | 6.84045925e-07 | 0.09348265 | 1.349205
920.54 | 3.55162005 | 6.51315517e-07 | 0.08886657 | 1.347035
922.01 | 3.55042553 | 6.20822384e-07 | 0.08457098 | 1.344888
923.48 | 3.54924779 | 5.91068193e-07 | 0.08038958 | 1.342747
924.95 | 3.5480858 | 5.63590705e-07 | 0.07653062 | 1.340613
926.42 | 3.54693523 | 5.37042634e-07 | 0.07280991 | 1.338486
927.88 | 3.54579869 | 5.119489e-07 | 0.0692986 | 1.33638
929.34 | 3.54467691 | 4.88182517e-07 | 0.06597771 | 1.33428
930.8 | 3.54356873 | 4.65762283e-07 | 0.06284889 | 1.332187
932.25 | 3.54247058 | 4.43738815e-07 | 0.05978396 | 1.330115
933.7 | 3.54138764 | 4.23262443e-07 | 0.05693666 | 1.32805
935.15 | 3.54031392 | 4.04151662e-07 | 0.05428161 | 1.32599
936.59 | 3.53925704 | 3.85475431e-07 | 0.05169361 | 1.323952
938.03 | 3.53820869 | 3.68143228e-07 | 0.04929351 | 1.321919
939.47 | 3.5371765 | 3.51323947e-07 | 0.04696934 | 1.319893
940.91 | 3.53615297 | 3.35121643e-07 | 0.04473465 | 1.317873
942.34 | 3.53514109 | 3.1965125e-07 | 0.04260479 | 1.315873
943.77 | 3.53413827 | 3.05489401e-07 | 0.04065553 | 1.313879
945.19 | 3.53314835 | 2.91541483e-07 | 0.038741 | 1.311906
946.61 | 3.53216904 | 2.7871325e-07 | 0.03698079 | 1.309938
948.03 | 3.53120019 | 2.66112e-07 | 0.03525592 | 1.307975
949.45 | 3.53024473 | 2.54600367e-07 | 0.03368035 | 1.306019
950.86 | 3.5292944 | 2.42734402e-07 | 0.03206302 | 1.304083
952.26 | 3.52835844 | 2.32154461e-07 | 0.03062042 | 1.302165
953.67 | 3.52743089 | 2.21650022e-07 | 0.02919169 | 1.30024
955.07 | 3.52651248 | 2.12108023e-07 | 0.02789405 | 1.298334
956.46 | 3.52560435 | 2.02744215e-07 | 0.02662388 | 1.296447
957.86 | 3.52470775 | 1.94101874e-07 | 0.02545173 | 1.294552
959.25 | 3.52381723 | 1.85460295e-07 | 0.02428336 | 1.292677
960.63 | 3.52294005 | 1.7758667e-07 | 0.02321902 | 1.29082
962.01 | 3.52206776 | 1.69760503e-07 | 0.02216393 | 1.288968
963.39 | 3.52120765 | 1.62378271e-07 | 0.02116973 | 1.287122
964.76 | 3.52035233 | 1.55146477e-07 | 0.02019818 | 1.285294
966.13 | 3.51951016 | 1.48538544e-07 | 0.01931049 | 1.283471
967.49 | 3.51867624 | 1.42619856e-07 | 0.01851498 | 1.281667
968.85 | 3.51784883 | 1.36123674e-07 | 0.01764683 | 1.279868
970.21 | 3.51703346 | 1.30591225e-07 | 0.01690588 | 1.278074
971.56 | 3.51622344 | 1.25023758e-07 | 0.01616265 | 1.276298
972.91 | 3.51542254 | 1.19710502e-07 | 0.0154543 | 1.274527
974.25 | 3.51463083 | 1.1440614e-07 | 0.0147492 | 1.272774
975.59 | 3.5138459 | 1.10142229e-07 | 0.01418 | 1.271026
976.92 | 3.51306864 | 1.05321026e-07 | 0.01354084 | 1.269295
978.25 | 3.51229897 | 1.01011999e-07 | 0.01296919 | 1.26757
979.58 | 3.5115371 | 9.72346683e-08 | 0.01246726 | 1.265849
980.89 | 3.51078702 | 9.27265424e-08 | 0.01187335 | 1.264158
982.21 | 3.51004173 | 8.90674108e-08 | 0.01138949 | 1.262459
983.52 | 3.50930462 | 8.53861919e-08 | 0.01090421 | 1.260778
984.83 | 3.50857234 | 8.19744793e-08 | 0.01045459 | 1.259101
986.13 | 3.50785104 | 7.86053185e-08 | 0.01001169 | 1.257441
987.42 | 3.50713472 | 7.53578684e-08 | 0.009585534 | 1.255798
988.71 | 3.50642714 | 7.2624863e-08 | 0.009225843 | 1.254159
990 | 3.50572449 | 6.9646511e-08 | 0.008835961 | 1.252525