## Sheet1
250.06 | 75 | 33.974 | 85.951
251.65 | 75 | 33.394 | 87.077
253.25 | 75 | 32.764 | 88.044
254.84 | 75 | 32.104 | 88.822
256.44 | 75 | 31.445 | 89.405
258.04 | 75 | 30.814 | 89.807
259.63 | 75 | 30.23 | 90.065
261.23 | 75 | 29.707 | 90.239
262.83 | 75 | 29.238 | 90.388
264.43 | 75 | 28.813 | 90.565
266.03 | 75 | 28.408 | 90.79
267.63 | 75 | 28.004 | 91.062
269.22 | 75 | 27.587 | 91.359
270.82 | 75 | 27.151 | 91.647
272.42 | 75 | 26.697 | 91.899
274.02 | 75 | 26.22 | 92.087
275.62 | 75 | 25.738 | 92.198
277.22 | 75 | 25.259 | 92.217
278.82 | 75 | 24.79 | 92.145
280.42 | 75 | 24.337 | 91.978
282.02 | 75 | 23.907 | 91.726
283.62 | 75 | 23.504 | 91.392
285.22 | 75 | 23.131 | 90.993
286.82 | 75 | 22.789 | 90.538
288.42 | 75 | 22.481 | 90.041
290.03 | 75 | 22.205 | 89.511
291.63 | 75 | 21.96 | 88.967
293.23 | 75 | 21.746 | 88.416
294.83 | 75 | 21.56 | 87.871
296.43 | 75 | 21.4 | 87.337
298.03 | 75 | 21.263 | 86.824
299.63 | 75 | 21.146 | 86.335
301.23 | 75 | 21.047 | 85.876
302.84 | 75 | 20.963 | 85.448
304.44 | 75 | 20.893 | 85.049
306.04 | 75 | 20.834 | 84.684
307.64 | 75 | 20.785 | 84.352
309.24 | 75 | 20.744 | 84.052
310.84 | 75 | 20.71 | 83.78
312.44 | 75 | 20.682 | 83.536
314.05 | 75 | 20.659 | 83.32
315.65 | 75 | 20.641 | 83.129
317.25 | 75 | 20.627 | 82.964
318.85 | 75 | 20.616 | 82.821
320.45 | 75 | 20.608 | 82.7
322.05 | 75 | 20.604 | 82.601
323.65 | 75 | 20.602 | 82.52
325.25 | 75 | 20.602 | 82.459
326.85 | 75 | 20.606 | 82.417
328.45 | 75 | 20.611 | 82.394
330.05 | 75 | 20.619 | 82.39
331.66 | 75 | 20.629 | 82.403
333.26 | 75 | 20.641 | 82.433
334.86 | 75 | 20.655 | 82.482
336.46 | 75 | 20.671 | 82.548
338.06 | 75 | 20.689 | 82.632
339.66 | 75 | 20.708 | 82.736
341.26 | 75 | 20.729 | 82.856
342.86 | 75 | 20.752 | 82.996
344.46 | 75 | 20.775 | 83.154
346.05 | 75 | 20.799 | 83.331
347.65 | 75 | 20.825 | 83.528
349.25 | 75 | 20.851 | 83.745
350.85 | 75 | 20.877 | 83.98
352.45 | 75 | 20.904 | 84.236
354.05 | 75 | 20.931 | 84.512
355.65 | 75 | 20.957 | 84.809
357.25 | 75 | 20.983 | 85.126
358.84 | 75 | 21.009 | 85.465
360.44 | 75 | 21.034 | 85.825
362.04 | 75 | 21.057 | 86.206
363.64 | 75 | 21.079 | 86.609
365.24 | 75 | 21.1 | 87.034
366.83 | 75 | 21.119 | 87.481
368.43 | 75 | 21.135 | 87.951
370.03 | 75 | 21.15 | 88.445
371.62 | 75 | 21.161 | 88.963
373.22 | 75 | 21.169 | 89.506
374.82 | 75 | 21.174 | 90.076
376.41 | 75 | 21.174 | 90.674
378.01 | 75 | 21.169 | 91.3
379.6 | 75 | 21.157 | 91.956
381.2 | 75 | 21.139 | 92.644
382.79 | 75 | 21.111 | 93.362
384.39 | 75 | 21.073 | 94.11
385.99 | 75 | 21.021 | 94.887
387.58 | 75 | 20.955 | 95.688
389.17 | 75 | 20.871 | 96.505
390.77 | 75 | 20.77 | 97.332
392.36 | 75 | 20.651 | 98.156
393.96 | 75 | 20.514 | 98.967
395.55 | 75 | 20.362 | 99.754
397.14 | 75 | 20.199 | 100.51
398.74 | 75 | 20.028 | 101.23
400.33 | 75 | 19.854 | 101.93
401.92 | 75 | 19.678 | 102.6
403.52 | 75 | 19.501 | 103.25
405.11 | 75 | 19.322 | 103.89
406.7 | 75 | 19.142 | 104.51
408.29 | 75 | 18.96 | 105.12
409.89 | 75 | 18.777 | 105.72
411.48 | 75 | 18.595 | 106.29
413.07 | 75 | 18.417 | 106.85
414.66 | 75 | 18.246 | 107.39
416.25 | 75 | 18.084 | 107.95
417.84 | 75 | 17.93 | 108.53
419.43 | 75 | 17.781 | 109.15
421.02 | 75 | 17.631 | 109.84
422.61 | 75 | 17.472 | 110.6
424.2 | 75 | 17.297 | 111.42
425.79 | 75 | 17.098 | 112.29
427.38 | 75 | 16.871 | 113.18
428.97 | 75 | 16.614 | 114.06
430.56 | 75 | 16.328 | 114.9
432.15 | 75 | 16.019 | 115.68
433.74 | 75 | 15.693 | 116.37
435.33 | 75 | 15.356 | 116.95
436.92 | 75 | 15.016 | 117.42
438.51 | 75 | 14.68 | 117.78
440.1 | 75 | 14.352 | 118.03
441.69 | 75 | 14.036 | 118.18
443.27 | 75 | 13.735 | 118.26
444.86 | 75 | 13.449 | 118.26
446.45 | 75 | 13.18 | 118.21
448.04 | 75 | 12.926 | 118.12
449.62 | 75 | 12.687 | 117.98
451.21 | 75 | 12.462 | 117.83
452.8 | 75 | 12.25 | 117.65
454.39 | 75 | 12.048 | 117.45
455.97 | 75 | 11.858 | 117.25
457.56 | 75 | 11.676 | 117.04
459.15 | 75 | 11.503 | 116.82
460.73 | 75 | 11.337 | 116.6
462.32 | 75 | 11.177 | 116.38
463.91 | 75 | 11.023 | 116.15
465.49 | 75 | 10.875 | 115.93
467.08 | 75 | 10.732 | 115.69
468.66 | 75 | 10.593 | 115.46
470.25 | 75 | 10.458 | 115.22
471.84 | 75 | 10.328 | 114.97
473.42 | 75 | 10.201 | 114.73
475.01 | 75 | 10.079 | 114.47
476.59 | 75 | 9.9596 | 114.21
478.18 | 75 | 9.8443 | 113.95
479.76 | 75 | 9.7327 | 113.68
481.35 | 75 | 9.6246 | 113.41
482.93 | 75 | 9.52 | 113.13
484.52 | 75 | 9.4187 | 112.85
486.1 | 75 | 9.3208 | 112.57
487.69 | 75 | 9.2259 | 112.29
489.27 | 75 | 9.1341 | 112.01
490.86 | 75 | 9.0451 | 111.73
492.44 | 75 | 8.9588 | 111.45
494.03 | 75 | 8.875 | 111.17
495.61 | 75 | 8.7937 | 110.9
497.19 | 75 | 8.7145 | 110.62
498.78 | 75 | 8.6375 | 110.35
500.36 | 75 | 8.5625 | 110.08
501.95 | 75 | 8.4893 | 109.81
503.53 | 75 | 8.4178 | 109.54
505.12 | 75 | 8.3479 | 109.28
506.7 | 75 | 8.2796 | 109.01
508.28 | 75 | 8.2128 | 108.75
509.87 | 75 | 8.1473 | 108.49
511.45 | 75 | 8.0831 | 108.24
513.04 | 75 | 8.0202 | 107.98
514.62 | 75 | 7.9585 | 107.72
516.2 | 75 | 7.8979 | 107.47
517.79 | 75 | 7.8385 | 107.22
519.37 | 75 | 7.7803 | 106.96
520.96 | 75 | 7.7231 | 106.71
522.54 | 75 | 7.667 | 106.46
524.12 | 75 | 7.6119 | 106.21
525.71 | 75 | 7.5578 | 105.96
527.29 | 75 | 7.5046 | 105.7
528.88 | 75 | 7.4525 | 105.45
530.46 | 75 | 7.4013 | 105.2
532.05 | 75 | 7.351 | 104.95
533.63 | 75 | 7.3017 | 104.7
535.21 | 75 | 7.2533 | 104.45
536.8 | 75 | 7.2057 | 104.2
538.38 | 75 | 7.1591 | 103.95
539.97 | 75 | 7.1133 | 103.7
541.55 | 75 | 7.0685 | 103.46
543.14 | 75 | 7.0244 | 103.21
544.72 | 75 | 6.9813 | 102.96
546.31 | 75 | 6.9389 | 102.71
547.89 | 75 | 6.8973 | 102.46
549.48 | 75 | 6.8565 | 102.22
551.06 | 75 | 6.8165 | 101.97
552.65 | 75 | 6.7773 | 101.73
554.23 | 75 | 6.7388 | 101.48
555.82 | 75 | 6.7011 | 101.24
557.4 | 75 | 6.6641 | 100.99
558.99 | 75 | 6.6278 | 100.75
560.57 | 75 | 6.5922 | 100.51
562.16 | 75 | 6.5573 | 100.27
563.74 | 75 | 6.523 | 100.04
565.33 | 75 | 6.4895 | 99.799
566.91 | 75 | 6.4565 | 99.564
568.5 | 75 | 6.4242 | 99.33
570.09 | 75 | 6.3925 | 99.098
571.67 | 75 | 6.3613 | 98.868
573.26 | 75 | 6.3308 | 98.639
574.85 | 75 | 6.3008 | 98.413
576.43 | 75 | 6.2713 | 98.188
578.02 | 75 | 6.2424 | 97.966
579.61 | 75 | 6.2139 | 97.745
581.19 | 75 | 6.186 | 97.528
582.78 | 75 | 6.1585 | 97.312
584.37 | 75 | 6.1315 | 97.099
585.96 | 75 | 6.1049 | 96.887
587.54 | 75 | 6.0788 | 96.679
589.13 | 75 | 6.0531 | 96.473
590.72 | 75 | 6.0277 | 96.269
592.31 | 75 | 6.0028 | 96.068
593.9 | 75 | 5.9782 | 95.87
595.48 | 75 | 5.954 | 95.674
597.07 | 75 | 5.9301 | 95.481
598.66 | 75 | 5.9065 | 95.29
600.25 | 75 | 5.8832 | 95.102
601.84 | 75 | 5.8601 | 94.918
603.43 | 75 | 5.8374 | 94.736
605.02 | 75 | 5.8149 | 94.556
606.61 | 75 | 5.7926 | 94.379
608.2 | 75 | 5.7706 | 94.206
609.79 | 75 | 5.7487 | 94.035
611.38 | 75 | 5.727 | 93.867
612.97 | 75 | 5.7055 | 93.701
614.56 | 75 | 5.6842 | 93.538
616.15 | 75 | 5.663 | 93.379
617.74 | 75 | 5.6419 | 93.221
619.33 | 75 | 5.621 | 93.067
620.92 | 75 | 5.6001 | 92.915
622.51 | 75 | 5.5794 | 92.766
624.11 | 75 | 5.5587 | 92.619
625.7 | 75 | 5.538 | 92.475
627.29 | 75 | 5.5174 | 92.333
628.88 | 75 | 5.4968 | 92.194
630.48 | 75 | 5.4763 | 92.056
632.07 | 75 | 5.4557 | 91.922
633.66 | 75 | 5.4352 | 91.789
635.25 | 75 | 5.4146 | 91.658
636.85 | 75 | 5.394 | 91.529
638.44 | 75 | 5.3733 | 91.403
640.04 | 75 | 5.3526 | 91.277
641.63 | 75 | 5.3318 | 91.154
643.22 | 75 | 5.311 | 91.032
644.82 | 75 | 5.29 | 90.911
646.41 | 75 | 5.2689 | 90.791
648.01 | 75 | 5.2477 | 90.673
649.6 | 75 | 5.2264 | 90.555
651.2 | 75 | 5.2049 | 90.438
652.79 | 75 | 5.1833 | 90.321
654.39 | 75 | 5.1615 | 90.205
655.98 | 75 | 5.1396 | 90.088
657.58 | 75 | 5.1174 | 89.97
659.18 | 75 | 5.0951 | 89.852
660.77 | 75 | 5.0725 | 89.732
662.37 | 75 | 5.0498 | 89.611
663.97 | 75 | 5.0268 | 89.487
665.56 | 75 | 5.0036 | 89.36
667.16 | 75 | 4.9803 | 89.23
668.76 | 75 | 4.9568 | 89.095
670.35 | 75 | 4.9332 | 88.956
671.95 | 75 | 4.9095 | 88.811
673.55 | 75 | 4.8857 | 88.66
675.15 | 75 | 4.8621 | 88.504
676.75 | 75 | 4.8385 | 88.339
678.34 | 75 | 4.8152 | 88.168
679.94 | 75 | 4.7921 | 87.99
681.54 | 75 | 4.7694 | 87.806
683.14 | 75 | 4.747 | 87.614
684.74 | 75 | 4.7252 | 87.417
686.34 | 75 | 4.7039 | 87.214
687.94 | 75 | 4.6832 | 87.006
689.54 | 75 | 4.6631 | 86.794
691.14 | 75 | 4.6436 | 86.578
692.74 | 75 | 4.6248 | 86.358
694.34 | 75 | 4.6067 | 86.138
695.94 | 75 | 4.5892 | 85.916
697.54 | 75 | 4.5723 | 85.692
699.14 | 75 | 4.5561 | 85.468
700.74 | 75 | 4.5405 | 85.245
702.34 | 75 | 4.5256 | 85.023
703.94 | 75 | 4.5112 | 84.802
705.54 | 75 | 4.4974 | 84.584
707.14 | 75 | 4.4841 | 84.367
708.74 | 75 | 4.4714 | 84.154
710.34 | 75 | 4.4592 | 83.943
711.94 | 75 | 4.4474 | 83.737
713.54 | 75 | 4.4361 | 83.534
715.14 | 75 | 4.4252 | 83.336
716.74 | 75 | 4.4147 | 83.141
718.35 | 75 | 4.4046 | 82.953
719.95 | 75 | 4.3948 | 82.769
721.55 | 75 | 4.3852 | 82.59
723.15 | 75 | 4.376 | 82.416
724.75 | 75 | 4.367 | 82.249
726.35 | 75 | 4.3582 | 82.087
727.95 | 75 | 4.3496 | 81.931
729.56 | 75 | 4.3412 | 81.781
731.16 | 75 | 4.3329 | 81.637
732.76 | 75 | 4.3247 | 81.498
734.36 | 75 | 4.3165 | 81.366
735.96 | 75 | 4.3084 | 81.24
737.56 | 75 | 4.3003 | 81.12
739.16 | 75 | 4.2923 | 81.006
740.77 | 75 | 4.2842 | 80.897
742.37 | 75 | 4.276 | 80.795
743.97 | 75 | 4.2678 | 80.698
745.57 | 75 | 4.2595 | 80.607
747.17 | 75 | 4.2511 | 80.522
748.77 | 75 | 4.2426 | 80.442
750.37 | 75 | 4.2339 | 80.368
751.97 | 75 | 4.2251 | 80.299
753.57 | 75 | 4.2161 | 80.236
755.17 | 75 | 4.2069 | 80.178
756.77 | 75 | 4.1975 | 80.125
758.37 | 75 | 4.1879 | 80.077
759.97 | 75 | 4.178 | 80.035
761.57 | 75 | 4.1679 | 79.998
763.17 | 75 | 4.1575 | 79.965
764.77 | 75 | 4.1468 | 79.938
766.37 | 75 | 4.1358 | 79.916
767.97 | 75 | 4.1245 | 79.899
769.57 | 75 | 4.1129 | 79.887
771.16 | 75 | 4.1008 | 79.88
772.76 | 75 | 4.0884 | 79.878
774.36 | 75 | 4.0755 | 79.881
775.96 | 75 | 4.0622 | 79.888
777.55 | 75 | 4.0484 | 79.9
779.15 | 75 | 4.0341 | 79.917
780.75 | 75 | 4.0193 | 79.937
782.34 | 75 | 4.0038 | 79.962
783.94 | 75 | 3.9878 | 79.991
785.53 | 75 | 3.9711 | 80.023
787.13 | 75 | 3.9537 | 80.059
788.72 | 75 | 3.9356 | 80.097
790.32 | 75 | 3.9167 | 80.139
791.91 | 75 | 3.897 | 80.181
793.5 | 75 | 3.8765 | 80.225
795.1 | 75 | 3.855 | 80.269
796.69 | 75 | 3.8327 | 80.313
798.28 | 75 | 3.8093 | 80.356
799.87 | 75 | 3.785 | 80.395
801.46 | 75 | 3.7596 | 80.431
803.05 | 75 | 3.7332 | 80.462
804.64 | 75 | 3.7057 | 80.485
806.23 | 75 | 3.677 | 80.499
807.82 | 75 | 3.6473 | 80.502
809.41 | 75 | 3.6164 | 80.492
810.99 | 75 | 3.5845 | 80.465
812.58 | 75 | 3.5516 | 80.419
814.16 | 75 | 3.5178 | 80.351
815.75 | 75 | 3.4831 | 80.258
817.33 | 75 | 3.4477 | 80.135
818.92 | 75 | 3.4118 | 79.981
820.5 | 75 | 3.3755 | 79.792
822.08 | 75 | 3.3391 | 79.565
823.66 | 75 | 3.3028 | 79.297
825.24 | 75 | 3.267 | 78.988
826.82 | 75 | 3.2319 | 78.636
828.4 | 75 | 3.1978 | 78.24
829.98 | 75 | 3.1649 | 77.804
831.55 | 75 | 3.1337 | 77.326
833.13 | 75 | 3.1042 | 76.811
834.7 | 75 | 3.0769 | 76.262
836.28 | 75 | 3.0517 | 75.684
837.85 | 75 | 3.0288 | 75.083
839.42 | 75 | 3.0083 | 74.465
840.99 | 75 | 2.9902 | 73.834
842.56 | 75 | 2.9744 | 73.198
844.13 | 75 | 2.9608 | 72.562
845.7 | 75 | 2.9494 | 71.93
847.26 | 75 | 2.9399 | 71.307
848.83 | 75 | 2.9322 | 70.698
850.39 | 75 | 2.9261 | 70.104
851.95 | 75 | 2.9213 | 69.527
853.52 | 75 | 2.9177 | 68.97
855.08 | 75 | 2.9151 | 68.432
856.63 | 75 | 2.9133 | 67.914
858.19 | 75 | 2.9122 | 67.416
859.75 | 75 | 2.9116 | 66.936
861.3 | 75 | 2.9115 | 66.474
862.86 | 75 | 2.9117 | 66.029
864.41 | 75 | 2.9121 | 65.6
865.96 | 75 | 2.9127 | 65.185
867.51 | 75 | 2.9135 | 64.784
869.05 | 75 | 2.9144 | 64.395
870.6 | 75 | 2.9154 | 64.018
872.14 | 75 | 2.9164 | 63.65
873.69 | 75 | 2.9174 | 63.293
875.23 | 75 | 2.9185 | 62.944
876.77 | 75 | 2.9196 | 62.604
878.3 | 75 | 2.9208 | 62.271
879.84 | 75 | 2.9219 | 61.946
881.37 | 75 | 2.923 | 61.627
882.91 | 75 | 2.9242 | 61.315
884.44 | 75 | 2.9254 | 61.008
885.97 | 75 | 2.9265 | 60.707
887.49 | 75 | 2.9277 | 60.411
889.02 | 75 | 2.9289 | 60.121
890.54 | 75 | 2.9301 | 59.835
892.06 | 75 | 2.9313 | 59.554
893.58 | 75 | 2.9325 | 59.278
895.1 | 75 | 2.9337 | 59.005
896.61 | 75 | 2.9349 | 58.737
898.13 | 75 | 2.9362 | 58.473
899.64 | 75 | 2.9374 | 58.213
901.14 | 75 | 2.9387 | 57.956
902.65 | 75 | 2.9399 | 57.704
904.15 | 75 | 2.9412 | 57.454
905.66 | 75 | 2.9424 | 57.208
907.15 | 75 | 2.9437 | 56.965
908.65 | 75 | 2.945 | 56.726
910.15 | 75 | 2.9463 | 56.49
911.64 | 75 | 2.9476 | 56.256
913.13 | 75 | 2.9489 | 56.026
914.62 | 75 | 2.9502 | 55.798
916.1 | 75 | 2.9515 | 55.574
917.58 | 75 | 2.9528 | 55.352
919.06 | 75 | 2.9541 | 55.133
920.54 | 75 | 2.9554 | 54.916
922.01 | 75 | 2.9568 | 54.702
923.48 | 75 | 2.9581 | 54.491
924.95 | 75 | 2.9595 | 54.282
926.42 | 75 | 2.9608 | 54.075
927.88 | 75 | 2.9622 | 53.871
929.34 | 75 | 2.9635 | 53.669
930.8 | 75 | 2.9649 | 53.47
932.25 | 75 | 2.9662 | 53.272
933.7 | 75 | 2.9676 | 53.077
935.15 | 75 | 2.969 | 52.884
936.59 | 75 | 2.9703 | 52.693
938.03 | 75 | 2.9717 | 52.504
939.47 | 75 | 2.9731 | 52.318
940.91 | 75 | 2.9744 | 52.133
942.34 | 75 | 2.9758 | 51.95
943.77 | 75 | 2.9772 | 51.769
945.19 | 75 | 2.9786 | 51.59
946.61 | 75 | 2.98 | 51.413
948.03 | 75 | 2.9813 | 51.238
949.45 | 75 | 2.9827 | 51.065
950.86 | 75 | 2.9841 | 50.893
952.26 | 75 | 2.9855 | 50.724
953.67 | 75 | 2.9868 | 50.556
955.07 | 75 | 2.9882 | 50.39
956.46 | 75 | 2.9896 | 50.225
957.86 | 75 | 2.991 | 50.063
959.25 | 75 | 2.9924 | 49.902
960.63 | 75 | 2.9937 | 49.742
962.01 | 75 | 2.9951 | 49.584
963.39 | 75 | 2.9965 | 49.428
964.76 | 75 | 2.9979 | 49.273
966.13 | 75 | 2.9992 | 49.12
967.49 | 75 | 3.0006 | 48.969
968.85 | 75 | 3.0019 | 48.819
970.21 | 75 | 3.0033 | 48.671
971.56 | 75 | 3.0047 | 48.524
972.91 | 75 | 3.006 | 48.378
974.25 | 75 | 3.0074 | 48.234
975.59 | 75 | 3.0087 | 48.092
976.92 | 75 | 3.0101 | 47.951
978.25 | 75 | 3.0114 | 47.811
979.58 | 75 | 3.0128 | 47.672
980.89 | 75 | 3.0141 | 47.536
982.21 | 75 | 3.0154 | 47.4
983.52 | 75 | 3.0167 | 47.266
984.83 | 75 | 3.0181 | 47.133
986.13 | 75 | 3.0194 | 47.002
987.42 | 75 | 3.0207 | 46.871
988.71 | 75 | 3.022 | 46.742
990 | 75 | 3.0233 | 46.615