## גיליון1
nm | n | k | α | E[ev]
250.06 | 3.02803158 | 4.60067079 | 2310822.4 | 4.95881
251.65 | 3.25500047 | 4.59681 | 2294295.0 | 4.927479
253.25 | 3.48685835 | 4.5430956 | 2253160.1 | 4.896347
254.84 | 3.70380842 | 4.43911616 | 2187855.1 | 4.865798
256.44 | 3.88726946 | 4.2942079 | 2103230.8 | 4.835439
258.04 | 4.02529443 | 4.12583472 | 2008234.5 | 4.805457
259.63 | 4.11599069 | 3.95482695 | 1913208.3 | 4.776027
261.23 | 4.16801854 | 3.79929825 | 1826711.6 | 4.746775
262.83 | 4.19696204 | 3.66934164 | 1753488.2 | 4.717878
264.43 | 4.21938305 | 3.56501246 | 1693323.6 | 4.689332
266.03 | 4.24712401 | 3.47851615 | 1642302.1 | 4.661128
267.63 | 4.28470438 | 3.39899241 | 1595162.9 | 4.633262
269.22 | 4.33020345 | 3.31715747 | 1547563.3 | 4.605899
270.82 | 4.37823533 | 3.2276698 | 1496918.0 | 4.578687
272.42 | 4.42285041 | 3.12919603 | 1442724.5 | 4.551795
274.02 | 4.45927715 | 3.02329578 | 1385760.0 | 4.525217
275.62 | 4.48459575 | 2.9129716 | 1327440.8 | 4.498948
277.22 | 4.49761949 | 2.80160708 | 1269323.5 | 4.472982
278.82 | 4.49850918 | 2.69229268 | 1212796.6 | 4.447314
280.42 | 4.48831655 | 2.58753126 | 1158954.2 | 4.421939
282.02 | 4.46854242 | 2.48918938 | 1108581.6 | 4.396851
283.62 | 4.44096096 | 2.39846811 | 1062152.2 | 4.372047
285.22 | 4.40734723 | 2.31603571 | 1019893.7 | 4.347521
286.82 | 4.36938913 | 2.24210664 | 981830.4 | 4.323269
288.42 | 4.3286087 | 2.17654973 | 947835.3 | 4.299286
290.03 | 4.28626169 | 2.11901406 | 917657.4 | 4.27542
291.63 | 4.24348233 | 2.06892595 | 891050.6 | 4.251963
293.23 | 4.20108306 | 2.02566613 | 867659.1 | 4.228762
294.83 | 4.15972527 | 1.98854497 | 847136.5 | 4.205814
296.43 | 4.11989501 | 1.95686641 | 829141.5 | 4.183112
298.03 | 4.08192329 | 1.9299638 | 813352.5 | 4.160655
299.63 | 4.04602999 | 1.90720896 | 799470.8 | 4.138437
301.23 | 4.01228373 | 1.88805321 | 787237.3 | 4.116456
302.84 | 3.98073408 | 1.87198416 | 776387.6 | 4.094571
304.44 | 3.95134634 | 1.85856467 | 766770.9 | 4.073052
306.04 | 3.92407662 | 1.84740238 | 758181.1 | 4.051758
307.64 | 3.89880983 | 1.8381835 | 750474.1 | 4.030685
309.24 | 3.87543436 | 1.83063496 | 743525.3 | 4.009831
310.84 | 3.85384682 | 1.82452239 | 737228.2 | 3.989191
312.44 | 3.83392767 | 1.81965867 | 731497.7 | 3.968762
314.05 | 3.81555043 | 1.81589538 | 726242.5 | 3.948416
315.65 | 3.7986127 | 1.81310558 | 721451.2 | 3.928402
317.25 | 3.78300101 | 1.8111968 | 717057 | 3.908589
318.85 | 3.76861724 | 1.81009473 | 713024.6 | 3.888976
320.45 | 3.75538931 | 1.80973456 | 709323.3 | 3.869558
322.05 | 3.7432464 | 1.8100701 | 705930.1 | 3.850334
323.65 | 3.73211921 | 1.81107086 | 702828.7 | 3.831299
325.25 | 3.72194168 | 1.81271823 | 700007.4 | 3.812452
326.85 | 3.71270024 | 1.81497972 | 697449.8 | 3.793789
328.45 | 3.70434281 | 1.8178508 | 695150.1 | 3.775308
330.05 | 3.69684931 | 1.82131894 | 693100 | 3.757007
331.66 | 3.69018744 | 1.82538373 | 691274.8 | 3.738769
333.26 | 3.68437249 | 1.83002599 | 689705.5 | 3.720819
334.86 | 3.67938254 | 1.83524857 | 688368.9 | 3.70304
336.46 | 3.67521613 | 1.84104684 | 687260 | 3.685431
338.06 | 3.67188254 | 1.84741273 | 686372.4 | 3.667988
339.66 | 3.66940858 | 1.85433045 | 685697.2 | 3.65071
341.26 | 3.66779065 | 1.86180042 | 685231.6 | 3.633593
342.86 | 3.6670558 | 1.86980749 | 684967.1 | 3.616637
344.46 | 3.66722051 | 1.87834202 | 684897.4 | 3.599837
346.05 | 3.66832129 | 1.88738325 | 685032 | 3.583297
347.65 | 3.67037793 | 1.89691888 | 685324.4 | 3.566806
349.25 | 3.6734091 | 1.90693597 | 685787.1 | 3.550465
350.85 | 3.67747009 | 1.91740152 | 686406.2 | 3.534274
352.45 | 3.68257791 | 1.92830166 | 687174.6 | 3.51823
354.05 | 3.68877945 | 1.93960564 | 688079.3 | 3.50233
355.65 | 3.69611467 | 1.95128482 | 689108.3 | 3.486574
357.25 | 3.70461741 | 1.96331277 | 690250.8 | 3.470959
358.84 | 3.71432137 | 1.97566199 | 691514.7 | 3.455579
360.44 | 3.72529756 | 1.98828393 | 692843.4 | 3.44024
362.04 | 3.73758148 | 2.00114767 | 694244.1 | 3.425036
363.64 | 3.75122927 | 2.01421007 | 695701.2 | 3.409966
365.24 | 3.76630975 | 2.02741977 | 697196.2 | 3.395028
366.83 | 3.78286435 | 2.04073801 | 698734.3 | 3.380312
368.43 | 3.80099254 | 2.05409262 | 700252.5 | 3.365633
370.03 | 3.82076048 | 2.06742575 | 701750.3 | 3.35108
371.62 | 3.84225218 | 2.08066309 | 703221.8 | 3.336742
373.22 | 3.86558204 | 2.09370239 | 704595.2 | 3.322437
374.82 | 3.89085667 | 2.1064299 | 705852.4 | 3.308255
376.41 | 3.91819609 | 2.11869671 | 706964 | 3.29428
378.01 | 3.94774457 | 2.13030149 | 707827.5 | 3.280336
379.6 | 3.97961379 | 2.14100453 | 708404 | 3.266596
381.2 | 4.01388214 | 2.15050918 | 708562.3 | 3.252886
382.79 | 4.05063321 | 2.15842269 | 708215.7 | 3.239374
384.39 | 4.08982432 | 2.1643135 | 707192.6 | 3.22589
385.99 | 4.13130968 | 2.16769808 | 705362.5 | 3.212518
387.58 | 4.17480594 | 2.16808116 | 702593 | 3.199339
389.17 | 4.21986514 | 2.16502181 | 698735.1 | 3.186268
390.77 | 4.26588525 | 2.15820989 | 693684.7 | 3.173222
392.36 | 4.3121555 | 2.14754215 | 687458.7 | 3.160363
393.96 | 4.35799866 | 2.1331371 | 680074.2 | 3.147528
395.55 | 4.40281138 | 2.11535414 | 671693.8 | 3.134875
397.14 | 4.44624797 | 2.09466668 | 662461.9 | 3.122325
398.74 | 4.48816022 | 2.07157969 | 652531.5 | 3.109796
400.33 | 4.52862464 | 2.04646499 | 642060.3 | 3.097445
401.92 | 4.56778937 | 2.0195041 | 631095 | 3.085191
403.52 | 4.60572869 | 1.99070471 | 619628.5 | 3.072958
405.11 | 4.64237448 | 1.95998514 | 607672.3 | 3.060897
406.7 | 4.67746885 | 1.92732753 | 595211.1 | 3.04893
408.29 | 4.71066074 | 1.89289352 | 582300.4 | 3.037057
409.89 | 4.74163228 | 1.85708075 | 569053.5 | 3.025202
411.48 | 4.7702767 | 1.82047594 | 555681.4 | 3.013512
413.07 | 4.79677269 | 1.78375022 | 542375.5 | 3.001913
414.66 | 4.82165731 | 1.74746595 | 529305.3 | 2.990402
416.25 | 4.84575987 | 1.71190135 | 516552.1 | 2.978979
417.84 | 4.87003611 | 1.67690116 | 504065.6 | 2.967643
419.43 | 4.89535491 | 1.64181372 | 491647.7 | 2.956393
421.02 | 4.92226626 | 1.60553465 | 478968.1 | 2.945228
422.61 | 4.95077503 | 1.56668582 | 465620.2 | 2.934147
424.2 | 4.98023888 | 1.5238903 | 451203.7 | 2.923149
425.79 | 5.00937921 | 1.47607952 | 435415.6 | 2.912234
427.38 | 5.03651217 | 1.42274019 | 418120.1 | 2.901399
428.97 | 5.05980358 | 1.36405526 | 399387.7 | 2.890645
430.56 | 5.07755614 | 1.30091232 | 379493.2 | 2.87997
432.15 | 5.08852318 | 1.2347392 | 358864.4 | 2.869374
433.74 | 5.0920368 | 1.16728796 | 338016.7 | 2.858856
435.33 | 5.08804305 | 1.10036958 | 317475.1 | 2.848414
436.92 | 5.07704935 | 1.03561906 | 297706.1 | 2.838048
438.51 | 5.05997872 | 0.97434117 | 279075.2 | 2.827758
440.1 | 5.0379846 | 0.917427063 | 261824.2 | 2.817541
441.69 | 5.0122899 | 0.865358618 | 246075.4 | 2.807399
443.27 | 4.98405246 | 0.818263525 | 231853.9 | 2.797392
444.86 | 4.95428691 | 0.775993905 | 219091 | 2.787394
446.45 | 4.92382026 | 0.738222857 | 207684.6 | 2.777467
448.04 | 4.89328329 | 0.704524728 | 197500.9 | 2.76761
449.62 | 4.86314341 | 0.674430422 | 188400.1 | 2.757884
451.21 | 4.83370946 | 0.647481324 | 180234.6 | 2.748166
452.8 | 4.80517547 | 0.623245245 | 172879 | 2.738516
454.39 | 4.77765655 | 0.601332987 | 166217.2 | 2.728933
455.97 | 4.75119384 | 0.581403678 | 160151.5 | 2.719477
457.56 | 4.72579142 | 0.563165155 | 154588.6 | 2.710027
459.15 | 4.70142124 | 0.546367595 | 149458.3 | 2.700642
460.73 | 4.67802797 | 0.530804931 | 144703.2 | 2.691381
462.32 | 4.655549 | 0.51630587 | 140266.5 | 2.682125
463.91 | 4.63392438 | 0.502731323 | 136110.6 | 2.672932
465.49 | 4.6130849 | 0.489970175 | 132205.3 | 2.66386
467.08 | 4.59295784 | 0.477934737 | 128518.9 | 2.654791
468.66 | 4.5734947 | 0.466555424 | 125036 | 2.645841
470.25 | 4.55462675 | 0.455779883 | 121735.1 | 2.636895
471.84 | 4.53632712 | 0.445564501 | 118605.7 | 2.628009
473.42 | 4.51854911 | 0.435877073 | 115639.7 | 2.619239
475.01 | 4.50125821 | 0.426691108 | 112823.7 | 2.610471
476.59 | 4.48443189 | 0.417982221 | 110154.6 | 2.601817
478.18 | 4.4680646 | 0.409727955 | 107620.2 | 2.593166
479.76 | 4.45212492 | 0.401909134 | 105218.8 | 2.584626
481.35 | 4.43662049 | 0.394502309 | 102938.6 | 2.576088
482.93 | 4.42152833 | 0.38748711 | 100777.3 | 2.56766
484.52 | 4.40684569 | 0.380840408 | 98723.59 | 2.559234
486.1 | 4.39257783 | 0.37453751 | 96774.14 | 2.550915
487.69 | 4.37869842 | 0.368556409 | 94918.26 | 2.542599
489.27 | 4.36521344 | 0.362871779 | 93152.44 | 2.534388
490.86 | 4.3521129 | 0.35746029 | 91466.02 | 2.526179
492.44 | 4.33938284 | 0.352299157 | 89856.17 | 2.518073
494.03 | 4.32700553 | 0.347367014 | 88313.05 | 2.509969
495.61 | 4.31498325 | 0.342642159 | 86834.11 | 2.501967
497.19 | 4.30330045 | 0.338105984 | 85412.24 | 2.494016
498.78 | 4.29193512 | 0.333741439 | 84040.91 | 2.486066
500.36 | 4.2808782 | 0.329532868 | 82719.1 | 2.478216
501.95 | 4.2701177 | 0.325465921 | 81439.43 | 2.470366
503.53 | 4.2596398 | 0.32152856 | 80201.75 | 2.462614
505.12 | 4.24941927 | 0.317710937 | 79000.03 | 2.454862
506.7 | 4.23946124 | 0.314002795 | 77834.52 | 2.447207
508.28 | 4.22974453 | 0.31039684 | 76701.51 | 2.4396
509.87 | 4.22024935 | 0.306886996 | 75597.71 | 2.431992
511.45 | 4.21097902 | 0.30346676 | 74524.24 | 2.424479
513.04 | 4.20191142 | 0.300132458 | 73476.99 | 2.416966
514.62 | 4.19303757 | 0.296880076 | 72457.61 | 2.409545
516.2 | 4.18435561 | 0.293706071 | 71463.55 | 2.40217
517.79 | 4.17585443 | 0.290607723 | 70492.54 | 2.394793
519.37 | 4.16752024 | 0.28758332 | 69546.69 | 2.387508
520.96 | 4.15934885 | 0.284630804 | 68622.6 | 2.380221
522.54 | 4.15133525 | 0.281748451 | 67722.29 | 2.373024
524.12 | 4.1434771 | 0.278934516 | 66843.81 | 2.36587
525.71 | 4.13576395 | 0.276188052 | 65985.47 | 2.358715
527.29 | 4.1281911 | 0.273507908 | 65149.34 | 2.351647
528.88 | 4.12075223 | 0.270893021 | 64332.48 | 2.344577
530.46 | 4.11344898 | 0.268342018 | 63536.85 | 2.337594
532.05 | 4.10627133 | 0.265854197 | 62759.68 | 2.330608
533.63 | 4.09922099 | 0.263428216 | 62002.86 | 2.323707
535.21 | 4.09229308 | 0.261063192 | 61264.81 | 2.316848
536.8 | 4.08548779 | 0.258757752 | 60543.92 | 2.309985
538.38 | 4.07879015 | 0.256511761 | 59842.26 | 2.303206
539.97 | 4.07221205 | 0.25432307 | 59156.95 | 2.296424
541.55 | 4.06574577 | 0.252191073 | 58489.89 | 2.289724
543.14 | 4.05938582 | 0.250114721 | 57838.51 | 2.283021
544.72 | 4.05313403 | 0.24809267 | 57204.51 | 2.276399
546.31 | 4.0469886 | 0.246123705 | 56585.34 | 2.269774
547.89 | 4.04094466 | 0.244206884 | 55982.74 | 2.263228
549.48 | 4.03500233 | 0.242340778 | 55394.19 | 2.256679
551.06 | 4.02916238 | 0.240524153 | 54821.31 | 2.250209
552.65 | 4.02341978 | 0.238755866 | 54261.71 | 2.243735
554.23 | 4.01777416 | 0.237034657 | 53716.96 | 2.237338
555.82 | 4.01222221 | 0.235359267 | 53184.71 | 2.230938
557.4 | 4.00676912 | 0.233728116 | 52666.4 | 2.224614
558.99 | 4.00140449 | 0.232140333 | 52159.83 | 2.218287
560.57 | 3.99613671 | 0.230594165 | 51666.39 | 2.212034
562.16 | 3.99095855 | 0.22908859 | 51183.87 | 2.205778
563.74 | 3.98586805 | 0.227622272 | 50713.73 | 2.199596
565.33 | 3.98086857 | 0.226193683 | 50253.7 | 2.193409
566.91 | 3.97596018 | 0.224801424 | 49805.19 | 2.187296
568.5 | 3.97113442 | 0.223444525 | 49366.11 | 2.181179
570.09 | 3.96639116 | 0.222121642 | 48936.97 | 2.175095
571.67 | 3.96173422 | 0.220831113 | 48518.18 | 2.169084
573.26 | 3.95716073 | 0.21957175 | 48107.69 | 2.163067
574.85 | 3.95266979 | 0.218342157 | 47705.97 | 2.157084
576.43 | 3.94825872 | 0.217141136 | 47313.51 | 2.151172
578.02 | 3.94392552 | 0.215967315 | 46928.3 | 2.145254
579.61 | 3.93967449 | 0.214819159 | 46550.76 | 2.13937
581.19 | 3.93549804 | 0.213695657 | 46181.41 | 2.133554
582.78 | 3.93139982 | 0.212595231 | 45818.25 | 2.127733
584.37 | 3.92737866 | 0.211516575 | 45461.75 | 2.121943
585.96 | 3.92342896 | 0.210458624 | 45111.62 | 2.116185
587.54 | 3.91955736 | 0.209419662 | 44768.2 | 2.110495
589.13 | 3.91575739 | 0.20839865 | 44429.7 | 2.104799
590.72 | 3.91202603 | 0.207394479 | 44096.61 | 2.099133
592.31 | 3.90837001 | 0.206405383 | 43768.49 | 2.093498
593.9 | 3.90478303 | 0.205430372 | 43445.12 | 2.087894
595.48 | 3.90125926 | 0.20446851 | 43126.96 | 2.082354
597.07 | 3.8978141 | 0.203517611 | 42812.09 | 2.076808
598.66 | 3.89442526 | 0.20257755 | 42501.15 | 2.071293
600.25 | 3.8911078 | 0.20164629 | 42193.71 | 2.065806
601.84 | 3.88785272 | 0.200722994 | 41889.55 | 2.060348
603.43 | 3.88466326 | 0.199806267 | 41588.37 | 2.054919
605.02 | 3.88153148 | 0.198895238 | 41289.94 | 2.049519
606.61 | 3.87847046 | 0.197988033 | 40993.88 | 2.044147
608.2 | 3.87546104 | 0.197084345 | 40700.09 | 2.038803
609.79 | 3.87251642 | 0.196182357 | 40408.18 | 2.033487
611.38 | 3.8696257 | 0.195281426 | 40118.01 | 2.028199
612.97 | 3.86679611 | 0.194379941 | 39829.23 | 2.022938
614.56 | 3.86401778 | 0.193477263 | 39541.7 | 2.017704
616.15 | 3.86129762 | 0.192571923 | 39255.11 | 2.012497
617.74 | 3.85862826 | 0.191663086 | 38969.28 | 2.007317
619.33 | 3.85601637 | 0.190749358 | 38683.93 | 2.002164
620.92 | 3.85345558 | 0.189829914 | 38398.89 | 1.997037
622.51 | 3.85094251 | 0.188903821 | 38113.96 | 1.991936
624.11 | 3.84847561 | 0.187970036 | 37828.33 | 1.986829
625.7 | 3.84606046 | 0.187027279 | 37542.95 | 1.98178
627.29 | 3.84368564 | 0.186075012 | 37257.12 | 1.976757
628.88 | 3.84136396 | 0.18511153 | 36970.5 | 1.971759
630.48 | 3.83907688 | 0.184136753 | 36682.49 | 1.966755
632.07 | 3.83684241 | 0.183148713 | 36393.88 | 1.961808
633.66 | 3.83464353 | 0.182147262 | 36104.06 | 1.956885
635.25 | 3.83248248 | 0.181131196 | 35812.8 | 1.951987
636.85 | 3.83036236 | 0.180099372 | 35519.32 | 1.947083
638.44 | 3.82828049 | 0.179050886 | 35224.6 | 1.942234
640.04 | 3.82623184 | 0.177984932 | 34927.36 | 1.937379
641.63 | 3.82421521 | 0.176900483 | 34628.53 | 1.932578
643.22 | 3.82223104 | 0.175796524 | 34327.36 | 1.927801
644.82 | 3.820282 | 0.174671824 | 34023.11 | 1.923017
646.41 | 3.81835909 | 0.173525664 | 33716.72 | 1.918287
648.01 | 3.81646091 | 0.172357033 | 33406.96 | 1.913551
649.6 | 3.81459038 | 0.171164712 | 33094.65 | 1.908867
651.2 | 3.81274354 | 0.16994766 | 32778.6 | 1.904177
652.79 | 3.81091711 | 0.168704913 | 32459.65 | 1.899539
654.39 | 3.80910482 | 0.167435593 | 32136.66 | 1.894894
655.98 | 3.80731534 | 0.166138169 | 31810.35 | 1.890302
657.58 | 3.80553612 | 0.164812057 | 31479.66 | 1.885702
659.18 | 3.8037666 | 0.163456179 | 31144.9 | 1.881125
660.77 | 3.80200057 | 0.162069751 | 30806.42 | 1.876599
662.37 | 3.80024386 | 0.160651605 | 30463.1 | 1.872065
663.97 | 3.79847954 | 0.159201543 | 30115.39 | 1.867554
665.56 | 3.79671486 | 0.157718751 | 29763.62 | 1.863093
667.16 | 3.79494005 | 0.156203315 | 29406.94 | 1.858625
668.76 | 3.79314515 | 0.1546561 | 29046 | 1.854178
670.35 | 3.79133075 | 0.153078329 | 28681.49 | 1.84978
671.95 | 3.78948358 | 0.15147292 | 28313.12 | 1.845375
673.55 | 3.78759883 | 0.14984424 | 27942.15 | 1.840992
675.15 | 3.78567402 | 0.148198306 | 27569.74 | 1.836629
676.75 | 3.78369211 | 0.146543539 | 27197.44 | 1.832287
678.34 | 3.78166414 | 0.144888957 | 26827.33 | 1.827992
679.94 | 3.77957441 | 0.143245777 | 26460.67 | 1.82369
681.54 | 3.7774339 | 0.1416245 | 26099.77 | 1.819409
683.14 | 3.77523808 | 0.140035714 | 25746.53 | 1.815148
684.74 | 3.77299415 | 0.138488524 | 25402.57 | 1.810906
686.34 | 3.77070958 | 0.136990369 | 25069.19 | 1.806685
687.94 | 3.76838823 | 0.135547056 | 24747.38 | 1.802483
689.54 | 3.76604576 | 0.134162295 | 24437.72 | 1.7983
691.14 | 3.76367914 | 0.132839068 | 24140.68 | 1.794137
692.74 | 3.76129635 | 0.131578888 | 23856.44 | 1.789993
694.34 | 3.75891033 | 0.130382381 | 23585.03 | 1.785869
695.94 | 3.75651896 | 0.129250109 | 23326.46 | 1.781763
697.54 | 3.75413142 | 0.128181935 | 23080.61 | 1.777676
699.14 | 3.75175161 | 0.127177689 | 22847.38 | 1.773608
700.74 | 3.74937956 | 0.126237055 | 22626.61 | 1.769558
702.34 | 3.74703008 | 0.125359089 | 22418.06 | 1.765527
703.94 | 3.74469468 | 0.1245434 | 22221.57 | 1.761514
705.54 | 3.74238946 | 0.123788571 | 22036.8 | 1.757519
707.14 | 3.74010867 | 0.123093698 | 21863.52 | 1.753542
708.74 | 3.73785923 | 0.122457236 | 21701.37 | 1.749584
710.34 | 3.73564893 | 0.121877387 | 21549.96 | 1.745643
711.94 | 3.73347493 | 0.121352494 | 21408.93 | 1.74172
713.54 | 3.73134682 | 0.120880233 | 21277.79 | 1.737814
715.14 | 3.72926137 | 0.120458515 | 21156.12 | 1.733926
716.74 | 3.72722796 | 0.120084602 | 21043.37 | 1.730056
718.35 | 3.72524667 | 0.1197559 | 20938.74 | 1.726178
719.95 | 3.72332033 | 0.119469496 | 20842.24 | 1.722342
721.55 | 3.72144768 | 0.119222446 | 20753.02 | 1.718523
723.15 | 3.7196431 | 0.119011174 | 20670.41 | 1.71472
724.75 | 3.7178943 | 0.1188328 | 20593.86 | 1.710935
726.35 | 3.71620916 | 0.118683666 | 20522.71 | 1.707166
727.95 | 3.71459098 | 0.118560172 | 20456.29 | 1.703414
729.56 | 3.71303857 | 0.118458763 | 20393.69 | 1.699655
731.16 | 3.7115557 | 0.118375656 | 20334.79 | 1.695935
732.76 | 3.71014192 | 0.118307146 | 20278.64 | 1.692232
734.36 | 3.7087947 | 0.118249559 | 20224.61 | 1.688545
735.96 | 3.7075184 | 0.118198971 | 20172.01 | 1.684874
737.56 | 3.70631136 | 0.118151648 | 20120.19 | 1.681219
739.16 | 3.70517762 | 0.118103679 | 20068.49 | 1.67758
740.77 | 3.70410958 | 0.118051544 | 20016.03 | 1.673934
742.37 | 3.7031131 | 0.117991329 | 19962.7 | 1.670326
743.97 | 3.70218485 | 0.117919457 | 19907.64 | 1.666734
745.57 | 3.7013247 | 0.117832311 | 19850.23 | 1.663157
747.17 | 3.70053201 | 0.117726369 | 19789.92 | 1.659596
748.77 | 3.69980495 | 0.11759822 | 19726.13 | 1.656049
750.37 | 3.69914063 | 0.117444582 | 19658.35 | 1.652518
751.97 | 3.69854291 | 0.117262062 | 19586.04 | 1.649002
753.57 | 3.69800085 | 0.117047858 | 19508.75 | 1.645501
755.17 | 3.6975205 | 0.11679875 | 19425.99 | 1.642014
756.77 | 3.69709509 | 0.116512026 | 19337.33 | 1.638543
758.37 | 3.69672359 | 0.11618496 | 19242.36 | 1.635086
759.97 | 3.69640524 | 0.115814936 | 19140.7 | 1.631643
761.57 | 3.69613831 | 0.115399495 | 19031.97 | 1.628215
763.17 | 3.69591766 | 0.114936442 | 18915.86 | 1.624802
764.77 | 3.69574095 | 0.11442364 | 18792.07 | 1.621403
766.37 | 3.69560783 | 0.113859003 | 18660.3 | 1.618017
767.97 | 3.69551349 | 0.11324069 | 18520.29 | 1.614646
769.57 | 3.69545898 | 0.112566856 | 18371.81 | 1.611289
771.16 | 3.69543883 | 0.111835901 | 18214.88 | 1.607967
772.76 | 3.69545423 | 0.11104613 | 18048.8 | 1.604638
774.36 | 3.69549351 | 0.110196369 | 17873.68 | 1.601322
775.96 | 3.69555932 | 0.109284969 | 17689.3 | 1.598021
777.55 | 3.69565417 | 0.108310436 | 17495.71 | 1.594753
779.15 | 3.69577169 | 0.107271513 | 17292.31 | 1.591478
780.75 | 3.69590395 | 0.106166984 | 17079.18 | 1.588216
782.34 | 3.69605767 | 0.104995187 | 16856.35 | 1.584989
783.94 | 3.69622396 | 0.10375491 | 16623.23 | 1.581754
785.53 | 3.69640365 | 0.102444567 | 16380.07 | 1.578552
787.13 | 3.69659185 | 0.101062651 | 16126.27 | 1.575343
788.72 | 3.69678582 | 0.0996075371 | 15862.04 | 1.572168
790.32 | 3.69698783 | 0.0980772659 | 15586.73 | 1.568985
791.91 | 3.69718914 | 0.096470178 | 15300.54 | 1.565835
793.5 | 3.69738636 | 0.0947841858 | 15003.02 | 1.562697
795.1 | 3.69758111 | 0.093017014 | 14693.67 | 1.559552
796.69 | 3.69776632 | 0.0911664015 | 14372.59 | 1.55644
798.28 | 3.69794055 | 0.0892298314 | 14039.27 | 1.55334
799.87 | 3.69809705 | 0.087204623 | 13693.35 | 1.550252
801.46 | 3.69823336 | 0.0850880016 | 13334.48 | 1.547176
803.05 | 3.69834556 | 0.0828768588 | 12962.25 | 1.544113
804.64 | 3.69842339 | 0.0805681794 | 12576.26 | 1.541062
806.23 | 3.69846384 | 0.0781586119 | 12176.08 | 1.538023
807.82 | 3.69846084 | 0.0756445592 | 11761.23 | 1.534995
809.41 | 3.69840173 | 0.0730225725 | 11331.26 | 1.53198
810.99 | 3.6982812 | 0.0702889132 | 10885.82 | 1.528995
812.58 | 3.69808867 | 0.0674401251 | 10424.18 | 1.526004
814.16 | 3.69780723 | 0.0644732306 | 9946.249 | 1.523042
815.75 | 3.69742208 | 0.0613858055 | 9451.495 | 1.520074
817.33 | 3.6969188 | 0.0581770291 | 8940.128 | 1.517135
818.92 | 3.69627428 | 0.0548484343 | 8412.254 | 1.514189
820.5 | 3.69546743 | 0.0514049157 | 7868.93 | 1.511274
822.08 | 3.69447221 | 0.047856317 | 7311.64 | 1.508369
823.66 | 3.69325824 | 0.044218351 | 6742.861 | 1.505476
825.24 | 3.69180404 | 0.0405132451 | 6166.041 | 1.502593
826.82 | 3.69008307 | 0.0367710984 | 5585.799 | 1.499722
828.4 | 3.68807814 | 0.0330298904 | 5007.912 | 1.496861
829.98 | 3.68577981 | 0.0293331682 | 4438.957 | 1.494012
831.55 | 3.68317787 | 0.0257300792 | 3886.354 | 1.491191
833.13 | 3.68028838 | 0.0222710319 | 3357.509 | 1.488363
834.7 | 3.67713346 | 0.019005029 | 2859.748 | 1.485564
836.28 | 3.67374205 | 0.0159759557 | 2399.412 | 1.482757
837.85 | 3.67016013 | 0.0132200201 | 1981.78 | 1.479979
839.42 | 3.66643255 | 0.0107621647 | 1610.312 | 1.47721
840.99 | 3.66261629 | 0.0086155148 | 1286.708 | 1.474453
842.56 | 3.65876331 | 0.00678012367 | 1010.71 | 1.471705
844.13 | 3.65492051 | 0.00524484168 | 780.3918 | 1.468968
845.7 | 3.65113867 | 0.00398870603 | 592.3868 | 1.466241
847.26 | 3.64744467 | 0.00298348188 | 442.279 | 1.463541
848.83 | 3.64387477 | 0.00219657742 | 325.024 | 1.460834
850.39 | 3.64043856 | 0.00159381491 | 235.4016 | 1.458154
851.95 | 3.63714642 | 0.00114176231 | 168.326 | 1.455484
853.52 | 3.63400406 | 0.000809553346 | 119.1301 | 1.452807
855.08 | 3.63100088 | 0.000570012655 | 83.72736 | 1.450157
856.63 | 3.62813742 | 0.000400203963 | 58.67833 | 1.447533
858.19 | 3.62540202 | 0.000281593211 | 41.21244 | 1.444901
859.75 | 3.62278314 | 0.000199672401 | 29.16994 | 1.44228
861.3 | 3.62026953 | 0.000143483147 | 20.92358 | 1.439684
862.86 | 3.61785267 | 0.000104989134 | 15.28247 | 1.437081
864.41 | 3.61552364 | 7.84839273e-05 | 11.40383 | 1.434504
865.96 | 3.61326961 | 6.00045643e-05 | 8.703142 | 1.431937
867.51 | 3.611086 | 4.68715009e-05 | 6.786159 | 1.429378
869.05 | 3.60896991 | 3.73090436e-05 | 5.392113 | 1.426845
870.6 | 3.6069115 | 3.01536005e-05 | 4.350209 | 1.424305
872.14 | 3.6049053 | 2.46565512e-05 | 3.550878 | 1.42179
873.69 | 3.60294884 | 2.0331155e-05 | 2.922768 | 1.419268
875.23 | 3.60104136 | 1.68631554e-05 | 2.419949 | 1.41677
876.77 | 3.59917732 | 1.40421919e-05 | 2.011587 | 1.414282
878.3 | 3.59735323 | 1.17238199e-05 | 1.676548 | 1.411818
879.84 | 3.59556705 | 9.80689675e-06 | 1.399966 | 1.409347
881.37 | 3.59381775 | 8.21618203e-06 | 1.17085 | 1.406901
882.91 | 3.5921038 | 6.89263423e-06 | 0.9805245 | 1.404447
884.44 | 3.59041966 | 5.79094396e-06 | 0.8223764 | 1.402017
885.97 | 3.5887672 | 4.87324134e-06 | 0.6908576 | 1.399596
887.49 | 3.58714535 | 4.10901749e-06 | 0.5815193 | 1.397199
889.02 | 3.5855526 | 3.47229811e-06 | 0.4905634 | 1.394794
890.54 | 3.58398638 | 2.94297851e-06 | 0.4150719 | 1.392414
892.06 | 3.58244737 | 2.501833e-06 | 0.3522523 | 1.390041
893.58 | 3.58093214 | 2.13455501e-06 | 0.3000292 | 1.387677
895.1 | 3.57943974 | 1.82857792e-06 | 0.2565852 | 1.38532
896.61 | 3.57797381 | 1.57329958e-06 | 0.2203928 | 1.382987
898.13 | 3.57653058 | 1.36051652e-06 | 0.190263 | 1.380646
899.64 | 3.57510567 | 1.18254815e-06 | 0.1650972 | 1.378329
901.14 | 3.57370609 | 1.03358789e-06 | 0.1440605 | 1.376035
902.65 | 3.57232228 | 9.08166601e-07 | 0.1263676 | 1.373733
904.15 | 3.57096136 | 8.02871615e-07 | 0.1115309 | 1.371454
905.66 | 3.56961871 | 7.13806215e-07 | 0.09899307 | 1.369167
907.15 | 3.56829426 | 6.3846874e-07 | 0.08839957 | 1.366918
908.65 | 3.56698771 | 5.74223303e-07 | 0.07937319 | 1.364662
910.15 | 3.5656999 | 5.19382294e-07 | 0.07167436 | 1.362413
911.64 | 3.56442914 | 4.7231974e-07 | 0.06507323 | 1.360186
913.13 | 3.56317311 | 4.31097295e-07 | 0.05929695 | 1.357967
914.62 | 3.56193675 | 3.95604167e-07 | 0.05432626 | 1.355754
916.1 | 3.56071463 | 3.64241131e-07 | 0.04993853 | 1.353564
917.58 | 3.5595066 | 3.36868414e-07 | 0.04611115 | 1.351381
919.06 | 3.55831685 | 3.13156334e-07 | 0.04279637 | 1.349205
920.54 | 3.55713624 | 2.91303638e-07 | 0.03974595 | 1.347035
922.01 | 3.55597615 | 2.71899242e-07 | 0.03703923 | 1.344888
923.48 | 3.55482498 | 2.54595527e-07 | 0.03462684 | 1.342747
924.95 | 3.553691 | 2.38321382e-07 | 0.03236193 | 1.340613
926.42 | 3.55257114 | 2.24177828e-07 | 0.03039306 | 1.338486
927.88 | 3.55146348 | 2.11223167e-07 | 0.02859166 | 1.33638
929.34 | 3.55036788 | 1.98909589e-07 | 0.02688257 | 1.33428
930.8 | 3.54928534 | 1.87701276e-07 | 0.02532798 | 1.332187
932.25 | 3.548216 | 1.77268108e-07 | 0.02388294 | 1.330115
933.7 | 3.54715851 | 1.67496747e-07 | 0.02253142 | 1.32805
935.15 | 3.54611293 | 1.58951112e-07 | 0.02134872 | 1.32599
936.59 | 3.54507834 | 1.50383285e-07 | 0.02016693 | 1.323952
938.03 | 3.54405697 | 1.42301022e-07 | 0.01905377 | 1.321919
939.47 | 3.54304526 | 1.34965136e-07 | 0.01804381 | 1.319893
940.91 | 3.54204581 | 1.28030833e-07 | 0.01709055 | 1.317873
942.34 | 3.5410568 | 1.21333996e-07 | 0.01617203 | 1.315873
943.77 | 3.5400793 | 1.15192368e-07 | 0.01533018 | 1.313879
945.19 | 3.53911288 | 1.09554697e-07 | 0.01455799 | 1.311906
946.61 | 3.538156 | 1.03915642e-07 | 0.01378794 | 1.309938
948.03 | 3.53720984 | 9.90848842e-08 | 0.01312729 | 1.307975
949.45 | 3.53627501 | 9.4373471e-08 | 0.01248439 | 1.306019
950.86 | 3.53534698 | 8.9281943e-08 | 0.01179334 | 1.304083
952.26 | 3.53443242 | 8.48575038e-08 | 0.01119243 | 1.302165
953.67 | 3.53352285 | 8.10588039e-08 | 0.01067559 | 1.30024
955.07 | 3.53262579 | 7.67924548e-08 | 0.01009887 | 1.298334
956.46 | 3.53173838 | 7.32438607e-08 | 0.009618206 | 1.296447
957.86 | 3.53086022 | 6.97262215e-08 | 0.009142895 | 1.294552
959.25 | 3.52998984 | 6.65062868e-08 | 0.008708042 | 1.292677
960.63 | 3.52912932 | 6.32558141e-08 | 0.008270541 | 1.29082
962.01 | 3.52827693 | 6.04747902e-08 | 0.007895587 | 1.288968
963.39 | 3.5274365 | 5.76562951e-08 | 0.007516821 | 1.287122
964.76 | 3.52660358 | 5.46488189e-08 | 0.007114611 | 1.285294
966.13 | 3.52577619 | 5.18538228e-08 | 0.006741163 | 1.283471
967.49 | 3.52496099 | 4.95895662e-08 | 0.00643774 | 1.281667
968.85 | 3.52415284 | 4.73221977e-08 | 0.006134766 | 1.279868
970.21 | 3.52335034 | 4.53525529e-08 | 0.005871183 | 1.278074
971.56 | 3.52256151 | 4.30305513e-08 | 0.005562845 | 1.276298
972.91 | 3.52177619 | 4.09999835e-08 | 0.005292985 | 1.274527
974.25 | 3.52099865 | 3.91579758e-08 | 0.005048234 | 1.272774
975.59 | 3.52023117 | 3.77755629e-08 | 0.004863324 | 1.271026
976.92 | 3.51947 | 3.56200206e-08 | 0.004579571 | 1.269295
978.25 | 3.51871847 | 3.40464654e-08 | 0.004371312 | 1.26757
979.58 | 3.51797403 | 3.23360726e-08 | 0.004146074 | 1.265849
980.89 | 3.5172365 | 3.1095274e-08 | 0.003981656 | 1.264158
982.21 | 3.51650594 | 2.98345324e-08 | 0.003815088 | 1.262459
983.52 | 3.51578306 | 2.83262262e-08 | 0.003617389 | 1.260778
984.83 | 3.51506874 | 2.67578031e-08 | 0.003412548 | 1.259101
986.13 | 3.51435941 | 2.56904323e-08 | 0.003272102 | 1.257441
987.42 | 3.51366075 | 2.47837945e-08 | 0.003152503 | 1.255798
988.71 | 3.51296448 | 2.3467724e-08 | 0.002981204 | 1.254159
990 | 3.51227683 | 2.29836854e-08 | 0.00291591 | 1.252525