## Sheet1
250.06 | 75 | 34.199 | 84.624
251.65 | 75 | 33.674 | 86.027
253.25 | 75 | 33.064 | 87.279
254.84 | 75 | 32.391 | 88.327
256.44 | 75 | 31.69 | 89.14
258.04 | 75 | 30.996 | 89.712
259.63 | 75 | 30.342 | 90.064
261.23 | 75 | 29.758 | 90.261
262.83 | 75 | 29.25 | 90.38
264.43 | 75 | 28.81 | 90.508
266.03 | 75 | 28.413 | 90.699
267.63 | 75 | 28.028 | 90.969
269.22 | 75 | 27.634 | 91.3
270.82 | 75 | 27.215 | 91.65
272.42 | 75 | 26.77 | 91.982
274.02 | 75 | 26.295 | 92.257
275.62 | 75 | 25.806 | 92.455
277.22 | 75 | 25.314 | 92.555
278.82 | 75 | 24.828 | 92.557
280.42 | 75 | 24.355 | 92.453
282.02 | 75 | 23.903 | 92.253
283.62 | 75 | 23.476 | 91.96
285.22 | 75 | 23.079 | 91.59
286.82 | 75 | 22.714 | 91.152
288.42 | 75 | 22.383 | 90.662
290.03 | 75 | 22.087 | 90.13
291.63 | 75 | 21.824 | 89.575
293.23 | 75 | 21.594 | 89.008
294.83 | 75 | 21.394 | 88.441
296.43 | 75 | 21.222 | 87.882
298.03 | 75 | 21.075 | 87.34
299.63 | 75 | 20.95 | 86.824
301.23 | 75 | 20.846 | 86.336
302.84 | 75 | 20.758 | 85.879
304.44 | 75 | 20.685 | 85.454
306.04 | 75 | 20.624 | 85.065
307.64 | 75 | 20.574 | 84.709
309.24 | 75 | 20.533 | 84.387
310.84 | 75 | 20.499 | 84.097
312.44 | 75 | 20.472 | 83.835
314.05 | 75 | 20.45 | 83.603
315.65 | 75 | 20.432 | 83.398
317.25 | 75 | 20.419 | 83.219
318.85 | 75 | 20.41 | 83.064
320.45 | 75 | 20.404 | 82.932
322.05 | 75 | 20.4 | 82.823
323.65 | 75 | 20.4 | 82.732
325.25 | 75 | 20.402 | 82.662
326.85 | 75 | 20.406 | 82.612
328.45 | 75 | 20.413 | 82.581
330.05 | 75 | 20.422 | 82.569
331.66 | 75 | 20.433 | 82.575
333.26 | 75 | 20.446 | 82.598
334.86 | 75 | 20.462 | 82.639
336.46 | 75 | 20.479 | 82.698
338.06 | 75 | 20.498 | 82.775
339.66 | 75 | 20.519 | 82.871
341.26 | 75 | 20.541 | 82.985
342.86 | 75 | 20.564 | 83.118
344.46 | 75 | 20.589 | 83.27
346.05 | 75 | 20.615 | 83.44
347.65 | 75 | 20.642 | 83.63
349.25 | 75 | 20.67 | 83.84
350.85 | 75 | 20.698 | 84.069
352.45 | 75 | 20.727 | 84.318
354.05 | 75 | 20.755 | 84.589
355.65 | 75 | 20.784 | 84.879
357.25 | 75 | 20.812 | 85.191
358.84 | 75 | 20.839 | 85.524
360.44 | 75 | 20.866 | 85.878
362.04 | 75 | 20.892 | 86.254
363.64 | 75 | 20.916 | 86.652
365.24 | 75 | 20.939 | 87.072
366.83 | 75 | 20.959 | 87.515
368.43 | 75 | 20.978 | 87.981
370.03 | 75 | 20.994 | 88.471
371.62 | 75 | 21.007 | 88.985
373.22 | 75 | 21.017 | 89.525
374.82 | 75 | 21.023 | 90.092
376.41 | 75 | 21.023 | 90.686
378.01 | 75 | 21.018 | 91.307
379.6 | 75 | 21.006 | 91.958
381.2 | 75 | 20.986 | 92.636
382.79 | 75 | 20.956 | 93.341
384.39 | 75 | 20.915 | 94.07
385.99 | 75 | 20.861 | 94.819
387.58 | 75 | 20.794 | 95.583
389.17 | 75 | 20.712 | 96.353
390.77 | 75 | 20.616 | 97.123
392.36 | 75 | 20.509 | 97.886
393.96 | 75 | 20.391 | 98.637
395.55 | 75 | 20.266 | 99.377
397.14 | 75 | 20.135 | 100.11
398.74 | 75 | 19.999 | 100.84
400.33 | 75 | 19.858 | 101.57
401.92 | 75 | 19.709 | 102.31
403.52 | 75 | 19.55 | 103.04
405.11 | 75 | 19.379 | 103.78
406.7 | 75 | 19.198 | 104.49
408.29 | 75 | 19.006 | 105.18
409.89 | 75 | 18.808 | 105.84
411.48 | 75 | 18.607 | 106.45
413.07 | 75 | 18.408 | 107.02
414.66 | 75 | 18.216 | 107.55
416.25 | 75 | 18.036 | 108.07
417.84 | 75 | 17.867 | 108.58
419.43 | 75 | 17.711 | 109.12
421.02 | 75 | 17.563 | 109.7
422.61 | 75 | 17.417 | 110.35
424.2 | 75 | 17.264 | 111.08
425.79 | 75 | 17.096 | 111.88
427.38 | 75 | 16.905 | 112.73
428.97 | 75 | 16.686 | 113.61
430.56 | 75 | 16.436 | 114.48
432.15 | 75 | 16.159 | 115.32
433.74 | 75 | 15.858 | 116.09
435.33 | 75 | 15.539 | 116.78
436.92 | 75 | 15.209 | 117.36
438.51 | 75 | 14.876 | 117.83
440.1 | 75 | 14.546 | 118.19
441.69 | 75 | 14.225 | 118.44
443.27 | 75 | 13.915 | 118.6
444.86 | 75 | 13.619 | 118.68
446.45 | 75 | 13.339 | 118.69
448.04 | 75 | 13.074 | 118.64
449.62 | 75 | 12.825 | 118.55
451.21 | 75 | 12.59 | 118.43
452.8 | 75 | 12.369 | 118.28
454.39 | 75 | 12.16 | 118.11
455.97 | 75 | 11.962 | 117.92
457.56 | 75 | 11.775 | 117.72
459.15 | 75 | 11.596 | 117.52
460.73 | 75 | 11.426 | 117.31
462.32 | 75 | 11.263 | 117.1
463.91 | 75 | 11.107 | 116.88
465.49 | 75 | 10.956 | 116.67
467.08 | 75 | 10.81 | 116.45
468.66 | 75 | 10.67 | 116.23
470.25 | 75 | 10.533 | 116.01
471.84 | 75 | 10.401 | 115.78
473.42 | 75 | 10.272 | 115.55
475.01 | 75 | 10.147 | 115.32
476.59 | 75 | 10.026 | 115.08
478.18 | 75 | 9.9086 | 114.83
479.76 | 75 | 9.7943 | 114.59
481.35 | 75 | 9.6834 | 114.33
482.93 | 75 | 9.5759 | 114.08
484.52 | 75 | 9.4715 | 113.82
486.1 | 75 | 9.3703 | 113.55
487.69 | 75 | 9.2722 | 113.29
489.27 | 75 | 9.1771 | 113.02
490.86 | 75 | 9.0849 | 112.75
492.44 | 75 | 8.9954 | 112.48
494.03 | 75 | 8.9086 | 112.21
495.61 | 75 | 8.8243 | 111.95
497.19 | 75 | 8.7424 | 111.68
498.78 | 75 | 8.6627 | 111.41
500.36 | 75 | 8.5852 | 111.14
501.95 | 75 | 8.5097 | 110.88
503.53 | 75 | 8.4362 | 110.61
505.12 | 75 | 8.3644 | 110.35
506.7 | 75 | 8.2943 | 110.09
508.28 | 75 | 8.2258 | 109.83
509.87 | 75 | 8.1588 | 109.57
511.45 | 75 | 8.0932 | 109.32
513.04 | 75 | 8.0291 | 109.06
514.62 | 75 | 7.9662 | 108.81
516.2 | 75 | 7.9046 | 108.56
517.79 | 75 | 7.8442 | 108.31
519.37 | 75 | 7.785 | 108.05
520.96 | 75 | 7.7269 | 107.8
522.54 | 75 | 7.67 | 107.56
524.12 | 75 | 7.614 | 107.31
525.71 | 75 | 7.5591 | 107.06
527.29 | 75 | 7.5053 | 106.81
528.88 | 75 | 7.4524 | 106.57
530.46 | 75 | 7.4004 | 106.32
532.05 | 75 | 7.3494 | 106.07
533.63 | 75 | 7.2994 | 105.83
535.21 | 75 | 7.2503 | 105.58
536.8 | 75 | 7.202 | 105.34
538.38 | 75 | 7.1547 | 105.09
539.97 | 75 | 7.1082 | 104.85
541.55 | 75 | 7.0627 | 104.6
543.14 | 75 | 7.0179 | 104.36
544.72 | 75 | 6.974 | 104.11
546.31 | 75 | 6.9309 | 103.87
547.89 | 75 | 6.8887 | 103.63
549.48 | 75 | 6.8472 | 103.39
551.06 | 75 | 6.8065 | 103.14
552.65 | 75 | 6.7665 | 102.9
554.23 | 75 | 6.7274 | 102.66
555.82 | 75 | 6.6889 | 102.42
557.4 | 75 | 6.6512 | 102.18
558.99 | 75 | 6.6142 | 101.95
560.57 | 75 | 6.5779 | 101.71
562.16 | 75 | 6.5423 | 101.47
563.74 | 75 | 6.5073 | 101.24
565.33 | 75 | 6.473 | 101
566.91 | 75 | 6.4394 | 100.77
568.5 | 75 | 6.4064 | 100.54
570.09 | 75 | 6.374 | 100.31
571.67 | 75 | 6.3422 | 100.08
573.26 | 75 | 6.311 | 99.857
574.85 | 75 | 6.2803 | 99.632
576.43 | 75 | 6.2502 | 99.409
578.02 | 75 | 6.2206 | 99.189
579.61 | 75 | 6.1915 | 98.97
581.19 | 75 | 6.163 | 98.753
582.78 | 75 | 6.1349 | 98.538
584.37 | 75 | 6.1073 | 98.325
585.96 | 75 | 6.0802 | 98.115
587.54 | 75 | 6.0535 | 97.907
589.13 | 75 | 6.0272 | 97.701
590.72 | 75 | 6.0014 | 97.497
592.31 | 75 | 5.9759 | 97.296
593.9 | 75 | 5.9509 | 97.097
595.48 | 75 | 5.9262 | 96.901
597.07 | 75 | 5.9018 | 96.707
598.66 | 75 | 5.8778 | 96.515
600.25 | 75 | 5.8541 | 96.327
601.84 | 75 | 5.8307 | 96.141
603.43 | 75 | 5.8076 | 95.957
605.02 | 75 | 5.7848 | 95.776
606.61 | 75 | 5.7622 | 95.598
608.2 | 75 | 5.7399 | 95.423
609.79 | 75 | 5.7178 | 95.25
611.38 | 75 | 5.6959 | 95.08
612.97 | 75 | 5.6742 | 94.913
614.56 | 75 | 5.6527 | 94.749
616.15 | 75 | 5.6313 | 94.587
617.74 | 75 | 5.6101 | 94.428
619.33 | 75 | 5.5891 | 94.271
620.92 | 75 | 5.5682 | 94.118
622.51 | 75 | 5.5474 | 93.966
624.11 | 75 | 5.5267 | 93.818
625.7 | 75 | 5.506 | 93.671
627.29 | 75 | 5.4855 | 93.528
628.88 | 75 | 5.465 | 93.386
630.48 | 75 | 5.4446 | 93.248
632.07 | 75 | 5.4242 | 93.111
633.66 | 75 | 5.4038 | 92.977
635.25 | 75 | 5.3834 | 92.844
636.85 | 75 | 5.363 | 92.714
638.44 | 75 | 5.3427 | 92.586
640.04 | 75 | 5.3222 | 92.46
641.63 | 75 | 5.3018 | 92.335
643.22 | 75 | 5.2813 | 92.213
644.82 | 75 | 5.2607 | 92.091
646.41 | 75 | 5.24 | 91.972
648.01 | 75 | 5.2193 | 91.853
649.6 | 75 | 5.1984 | 91.736
651.2 | 75 | 5.1775 | 91.62
652.79 | 75 | 5.1564 | 91.505
654.39 | 75 | 5.1352 | 91.39
655.98 | 75 | 5.1138 | 91.275
657.58 | 75 | 5.0922 | 91.16
659.18 | 75 | 5.0705 | 91.046
660.77 | 75 | 5.0486 | 90.93
662.37 | 75 | 5.0264 | 90.814
663.97 | 75 | 5.0041 | 90.696
665.56 | 75 | 4.9816 | 90.576
667.16 | 75 | 4.9588 | 90.453
668.76 | 75 | 4.9359 | 90.327
670.35 | 75 | 4.9128 | 90.197
671.95 | 75 | 4.8895 | 90.062
673.55 | 75 | 4.8662 | 89.922
675.15 | 75 | 4.8429 | 89.775
676.75 | 75 | 4.8197 | 89.623
678.34 | 75 | 4.7966 | 89.464
679.94 | 75 | 4.7737 | 89.298
681.54 | 75 | 4.7511 | 89.126
683.14 | 75 | 4.7289 | 88.947
684.74 | 75 | 4.7071 | 88.763
686.34 | 75 | 4.6857 | 88.574
687.94 | 75 | 4.6649 | 88.38
689.54 | 75 | 4.6445 | 88.182
691.14 | 75 | 4.6247 | 87.981
692.74 | 75 | 4.6055 | 87.777
694.34 | 75 | 4.5868 | 87.57
695.94 | 75 | 4.5686 | 87.36
697.54 | 75 | 4.551 | 87.15
699.14 | 75 | 4.5339 | 86.938
700.74 | 75 | 4.5174 | 86.726
702.34 | 75 | 4.5014 | 86.513
703.94 | 75 | 4.486 | 86.301
705.54 | 75 | 4.4711 | 86.089
707.14 | 75 | 4.4568 | 85.878
708.74 | 75 | 4.4429 | 85.668
710.34 | 75 | 4.4296 | 85.461
711.94 | 75 | 4.4167 | 85.255
713.54 | 75 | 4.4043 | 85.052
715.14 | 75 | 4.3924 | 84.852
716.74 | 75 | 4.3809 | 84.656
718.35 | 75 | 4.3698 | 84.463
719.95 | 75 | 4.3592 | 84.274
721.55 | 75 | 4.3489 | 84.09
723.15 | 75 | 4.3389 | 83.91
724.75 | 75 | 4.3293 | 83.735
726.35 | 75 | 4.3199 | 83.566
727.95 | 75 | 4.3108 | 83.401
729.56 | 75 | 4.302 | 83.243
731.16 | 75 | 4.2933 | 83.09
732.76 | 75 | 4.2848 | 82.943
734.36 | 75 | 4.2765 | 82.802
735.96 | 75 | 4.2683 | 82.667
737.56 | 75 | 4.2602 | 82.539
739.16 | 75 | 4.2521 | 82.416
740.77 | 75 | 4.2441 | 82.3
742.37 | 75 | 4.236 | 82.19
743.97 | 75 | 4.228 | 82.086
745.57 | 75 | 4.2199 | 81.989
747.17 | 75 | 4.2117 | 81.897
748.77 | 75 | 4.2034 | 81.812
750.37 | 75 | 4.195 | 81.732
751.97 | 75 | 4.1865 | 81.658
753.57 | 75 | 4.1778 | 81.59
755.17 | 75 | 4.1689 | 81.527
756.77 | 75 | 4.1598 | 81.47
758.37 | 75 | 4.1505 | 81.418
759.97 | 75 | 4.1409 | 81.371
761.57 | 75 | 4.1311 | 81.33
763.17 | 75 | 4.121 | 81.293
764.77 | 75 | 4.1107 | 81.261
766.37 | 75 | 4.1 | 81.234
767.97 | 75 | 4.089 | 81.212
769.57 | 75 | 4.0777 | 81.194
771.16 | 75 | 4.0661 | 81.181
772.76 | 75 | 4.054 | 81.171
774.36 | 75 | 4.0416 | 81.166
775.96 | 75 | 4.0288 | 81.165
777.55 | 75 | 4.0155 | 81.168
779.15 | 75 | 4.0018 | 81.175
780.75 | 75 | 3.9877 | 81.185
782.34 | 75 | 3.9731 | 81.198
783.94 | 75 | 3.9579 | 81.215
785.53 | 75 | 3.9423 | 81.235
787.13 | 75 | 3.926 | 81.257
788.72 | 75 | 3.9092 | 81.282
790.32 | 75 | 3.8918 | 81.31
791.91 | 75 | 3.8738 | 81.339
793.5 | 75 | 3.8551 | 81.369
795.1 | 75 | 3.8357 | 81.401
796.69 | 75 | 3.8156 | 81.434
798.28 | 75 | 3.7948 | 81.466
799.87 | 75 | 3.7732 | 81.498
801.46 | 75 | 3.7507 | 81.528
803.05 | 75 | 3.7275 | 81.556
804.64 | 75 | 3.7033 | 81.581
806.23 | 75 | 3.6783 | 81.602
807.82 | 75 | 3.6523 | 81.618
809.41 | 75 | 3.6254 | 81.626
810.99 | 75 | 3.5974 | 81.626
812.58 | 75 | 3.5685 | 81.616
814.16 | 75 | 3.5386 | 81.593
815.75 | 75 | 3.5077 | 81.555
817.33 | 75 | 3.4759 | 81.498
818.92 | 75 | 3.4431 | 81.421
820.5 | 75 | 3.4095 | 81.319
822.08 | 75 | 3.3752 | 81.19
823.66 | 75 | 3.3403 | 81.029
825.24 | 75 | 3.305 | 80.832
826.82 | 75 | 3.2696 | 80.597
828.4 | 75 | 3.2343 | 80.32
829.98 | 75 | 3.1994 | 79.999
831.55 | 75 | 3.1652 | 79.633
833.13 | 75 | 3.1321 | 79.222
834.7 | 75 | 3.1005 | 78.767
836.28 | 75 | 3.0705 | 78.269
837.85 | 75 | 3.0426 | 77.735
839.42 | 75 | 3.017 | 77.166
840.99 | 75 | 2.9937 | 76.572
842.56 | 75 | 2.9729 | 75.957
844.13 | 75 | 2.9547 | 75.329
845.7 | 75 | 2.939 | 74.695
847.26 | 75 | 2.9256 | 74.061
848.83 | 75 | 2.9145 | 73.434
850.39 | 75 | 2.9053 | 72.819
851.95 | 75 | 2.8979 | 72.219
853.52 | 75 | 2.8921 | 71.637
855.08 | 75 | 2.8876 | 71.076
856.63 | 75 | 2.8842 | 70.536
858.19 | 75 | 2.8817 | 70.016
859.75 | 75 | 2.8799 | 69.518
861.3 | 75 | 2.8787 | 69.04
862.86 | 75 | 2.8778 | 68.581
864.41 | 75 | 2.8773 | 68.139
865.96 | 75 | 2.8771 | 67.713
867.51 | 75 | 2.877 | 67.302
869.05 | 75 | 2.877 | 66.905
870.6 | 75 | 2.8772 | 66.52
872.14 | 75 | 2.8774 | 66.146
873.69 | 75 | 2.8776 | 65.782
875.23 | 75 | 2.8779 | 65.427
876.77 | 75 | 2.8783 | 65.081
878.3 | 75 | 2.8786 | 64.743
879.84 | 75 | 2.879 | 64.412
881.37 | 75 | 2.8794 | 64.088
882.91 | 75 | 2.8799 | 63.771
884.44 | 75 | 2.8803 | 63.46
885.97 | 75 | 2.8808 | 63.154
887.49 | 75 | 2.8813 | 62.854
889.02 | 75 | 2.8818 | 62.56
890.54 | 75 | 2.8823 | 62.27
892.06 | 75 | 2.8828 | 61.985
893.58 | 75 | 2.8834 | 61.704
895.1 | 75 | 2.8839 | 61.428
896.61 | 75 | 2.8845 | 61.156
898.13 | 75 | 2.8851 | 60.888
899.64 | 75 | 2.8857 | 60.623
901.14 | 75 | 2.8864 | 60.363
902.65 | 75 | 2.887 | 60.107
904.15 | 75 | 2.8877 | 59.853
905.66 | 75 | 2.8883 | 59.604
907.15 | 75 | 2.889 | 59.357
908.65 | 75 | 2.8897 | 59.114
910.15 | 75 | 2.8904 | 58.874
911.64 | 75 | 2.8912 | 58.637
913.13 | 75 | 2.8919 | 58.403
914.62 | 75 | 2.8926 | 58.172
916.1 | 75 | 2.8934 | 57.943
917.58 | 75 | 2.8942 | 57.718
919.06 | 75 | 2.895 | 57.495
920.54 | 75 | 2.8958 | 57.275
922.01 | 75 | 2.8966 | 57.057
923.48 | 75 | 2.8974 | 56.842
924.95 | 75 | 2.8982 | 56.63
926.42 | 75 | 2.8991 | 56.419
927.88 | 75 | 2.8999 | 56.212
929.34 | 75 | 2.9008 | 56.006
930.8 | 75 | 2.9016 | 55.803
932.25 | 75 | 2.9025 | 55.602
933.7 | 75 | 2.9034 | 55.403
935.15 | 75 | 2.9043 | 55.206
936.59 | 75 | 2.9052 | 55.012
938.03 | 75 | 2.9061 | 54.82
939.47 | 75 | 2.907 | 54.629
940.91 | 75 | 2.9079 | 54.441
942.34 | 75 | 2.9088 | 54.255
943.77 | 75 | 2.9098 | 54.07
945.19 | 75 | 2.9107 | 53.888
946.61 | 75 | 2.9116 | 53.707
948.03 | 75 | 2.9126 | 53.529
949.45 | 75 | 2.9135 | 53.352
950.86 | 75 | 2.9145 | 53.177
952.26 | 75 | 2.9154 | 53.004
953.67 | 75 | 2.9164 | 52.832
955.07 | 75 | 2.9174 | 52.663
956.46 | 75 | 2.9183 | 52.495
957.86 | 75 | 2.9193 | 52.328
959.25 | 75 | 2.9203 | 52.164
960.63 | 75 | 2.9213 | 52.001
962.01 | 75 | 2.9222 | 51.839
963.39 | 75 | 2.9232 | 51.68
964.76 | 75 | 2.9242 | 51.522
966.13 | 75 | 2.9252 | 51.365
967.49 | 75 | 2.9262 | 51.21
968.85 | 75 | 2.9272 | 51.057
970.21 | 75 | 2.9282 | 50.905
971.56 | 75 | 2.9292 | 50.754
972.91 | 75 | 2.9302 | 50.606
974.25 | 75 | 2.9311 | 50.458
975.59 | 75 | 2.9321 | 50.312
976.92 | 75 | 2.9331 | 50.168
978.25 | 75 | 2.9341 | 50.024
979.58 | 75 | 2.9351 | 49.883
980.89 | 75 | 2.9361 | 49.742
982.21 | 75 | 2.9371 | 49.603
983.52 | 75 | 2.9381 | 49.466
984.83 | 75 | 2.9391 | 49.33
986.13 | 75 | 2.9401 | 49.195
987.42 | 75 | 2.9411 | 49.061
988.71 | 75 | 2.9421 | 48.929
990 | 75 | 2.9431 | 48.798