## Sheet1
250.06 | 75 | 34.068 | 84.406
251.65 | 75 | 33.59 | 85.7
253.25 | 75 | 33.038 | 86.879
254.84 | 75 | 32.427 | 87.9
256.44 | 75 | 31.783 | 88.735
258.04 | 75 | 31.134 | 89.374
259.63 | 75 | 30.504 | 89.825
261.23 | 75 | 29.918 | 90.123
262.83 | 75 | 29.386 | 90.319
264.43 | 75 | 28.911 | 90.474
266.03 | 75 | 28.48 | 90.639
267.63 | 75 | 28.076 | 90.843
269.22 | 75 | 27.678 | 91.093
270.82 | 75 | 27.272 | 91.368
272.42 | 75 | 26.85 | 91.644
274.02 | 75 | 26.401 | 91.888
275.62 | 75 | 25.94 | 92.078
277.22 | 75 | 25.473 | 92.19
278.82 | 75 | 25.007 | 92.218
280.42 | 75 | 24.55 | 92.15
282.02 | 75 | 24.109 | 91.991
283.62 | 75 | 23.69 | 91.744
285.22 | 75 | 23.297 | 91.419
286.82 | 75 | 22.933 | 91.026
288.42 | 75 | 22.602 | 90.579
290.03 | 75 | 22.302 | 90.087
291.63 | 75 | 22.035 | 89.568
293.23 | 75 | 21.8 | 89.033
294.83 | 75 | 21.594 | 88.495
296.43 | 75 | 21.416 | 87.961
298.03 | 75 | 21.264 | 87.442
299.63 | 75 | 21.133 | 86.945
301.23 | 75 | 21.023 | 86.475
302.84 | 75 | 20.93 | 86.035
304.44 | 75 | 20.852 | 85.625
306.04 | 75 | 20.786 | 85.25
307.64 | 75 | 20.732 | 84.908
309.24 | 75 | 20.686 | 84.6
310.84 | 75 | 20.648 | 84.322
312.44 | 75 | 20.616 | 84.074
314.05 | 75 | 20.589 | 83.855
315.65 | 75 | 20.567 | 83.663
317.25 | 75 | 20.549 | 83.496
318.85 | 75 | 20.534 | 83.354
320.45 | 75 | 20.522 | 83.234
322.05 | 75 | 20.512 | 83.136
323.65 | 75 | 20.505 | 83.055
325.25 | 75 | 20.501 | 82.995
326.85 | 75 | 20.498 | 82.953
328.45 | 75 | 20.498 | 82.93
330.05 | 75 | 20.499 | 82.924
331.66 | 75 | 20.502 | 82.934
333.26 | 75 | 20.508 | 82.961
334.86 | 75 | 20.515 | 83.004
336.46 | 75 | 20.524 | 83.064
338.06 | 75 | 20.534 | 83.14
339.66 | 75 | 20.546 | 83.234
341.26 | 75 | 20.56 | 83.343
342.86 | 75 | 20.575 | 83.47
344.46 | 75 | 20.591 | 83.615
346.05 | 75 | 20.608 | 83.776
347.65 | 75 | 20.627 | 83.956
349.25 | 75 | 20.646 | 84.153
350.85 | 75 | 20.665 | 84.369
352.45 | 75 | 20.686 | 84.603
354.05 | 75 | 20.706 | 84.856
355.65 | 75 | 20.727 | 85.129
357.25 | 75 | 20.747 | 85.421
358.84 | 75 | 20.768 | 85.733
360.44 | 75 | 20.787 | 86.065
362.04 | 75 | 20.806 | 86.416
363.64 | 75 | 20.824 | 86.789
365.24 | 75 | 20.841 | 87.184
366.83 | 75 | 20.856 | 87.599
368.43 | 75 | 20.869 | 88.036
370.03 | 75 | 20.88 | 88.497
371.62 | 75 | 20.888 | 88.981
373.22 | 75 | 20.893 | 89.488
374.82 | 75 | 20.894 | 90.021
376.41 | 75 | 20.891 | 90.58
378.01 | 75 | 20.882 | 91.164
379.6 | 75 | 20.866 | 91.774
381.2 | 75 | 20.844 | 92.409
382.79 | 75 | 20.812 | 93.067
384.39 | 75 | 20.77 | 93.747
385.99 | 75 | 20.717 | 94.443
387.58 | 75 | 20.652 | 95.152
389.17 | 75 | 20.575 | 95.866
390.77 | 75 | 20.487 | 96.579
392.36 | 75 | 20.388 | 97.286
393.96 | 75 | 20.281 | 97.985
395.55 | 75 | 20.169 | 98.675
397.14 | 75 | 20.052 | 99.359
398.74 | 75 | 19.932 | 100.04
400.33 | 75 | 19.807 | 100.73
401.92 | 75 | 19.677 | 101.43
403.52 | 75 | 19.539 | 102.14
405.11 | 75 | 19.391 | 102.86
406.7 | 75 | 19.232 | 103.57
408.29 | 75 | 19.063 | 104.26
409.89 | 75 | 18.884 | 104.94
411.48 | 75 | 18.7 | 105.58
413.07 | 75 | 18.512 | 106.19
414.66 | 75 | 18.326 | 106.77
416.25 | 75 | 18.143 | 107.32
417.84 | 75 | 17.969 | 107.86
419.43 | 75 | 17.803 | 108.4
421.02 | 75 | 17.646 | 108.95
422.61 | 75 | 17.495 | 109.54
424.2 | 75 | 17.345 | 110.18
425.79 | 75 | 17.19 | 110.89
427.38 | 75 | 17.023 | 111.65
428.97 | 75 | 16.837 | 112.47
430.56 | 75 | 16.627 | 113.31
432.15 | 75 | 16.391 | 114.16
433.74 | 75 | 16.128 | 114.99
435.33 | 75 | 15.842 | 115.77
436.92 | 75 | 15.538 | 116.47
438.51 | 75 | 15.22 | 117.08
440.1 | 75 | 14.896 | 117.59
441.69 | 75 | 14.571 | 118
443.27 | 75 | 14.251 | 118.3
444.86 | 75 | 13.94 | 118.5
446.45 | 75 | 13.642 | 118.62
448.04 | 75 | 13.357 | 118.66
449.62 | 75 | 13.087 | 118.64
451.21 | 75 | 12.832 | 118.57
452.8 | 75 | 12.593 | 118.45
454.39 | 75 | 12.367 | 118.3
455.97 | 75 | 12.154 | 118.13
457.56 | 75 | 11.953 | 117.93
459.15 | 75 | 11.763 | 117.73
460.73 | 75 | 11.583 | 117.52
462.32 | 75 | 11.412 | 117.3
463.91 | 75 | 11.249 | 117.07
465.49 | 75 | 11.093 | 116.85
467.08 | 75 | 10.943 | 116.62
468.66 | 75 | 10.798 | 116.4
470.25 | 75 | 10.659 | 116.17
471.84 | 75 | 10.524 | 115.94
473.42 | 75 | 10.394 | 115.71
475.01 | 75 | 10.267 | 115.48
476.59 | 75 | 10.144 | 115.25
478.18 | 75 | 10.024 | 115.01
479.76 | 75 | 9.9076 | 114.77
481.35 | 75 | 9.7944 | 114.53
482.93 | 75 | 9.6844 | 114.29
484.52 | 75 | 9.5775 | 114.04
486.1 | 75 | 9.4736 | 113.78
487.69 | 75 | 9.3726 | 113.53
489.27 | 75 | 9.2745 | 113.27
490.86 | 75 | 9.1792 | 113.01
492.44 | 75 | 9.0867 | 112.75
494.03 | 75 | 8.9967 | 112.48
495.61 | 75 | 8.9094 | 112.22
497.19 | 75 | 8.8246 | 111.95
498.78 | 75 | 8.7421 | 111.68
500.36 | 75 | 8.6619 | 111.41
501.95 | 75 | 8.5839 | 111.15
503.53 | 75 | 8.5079 | 110.88
505.12 | 75 | 8.4339 | 110.62
506.7 | 75 | 8.3618 | 110.35
508.28 | 75 | 8.2915 | 110.09
509.87 | 75 | 8.2228 | 109.83
511.45 | 75 | 8.1558 | 109.57
513.04 | 75 | 8.0902 | 109.31
514.62 | 75 | 8.0262 | 109.05
516.2 | 75 | 7.9635 | 108.8
517.79 | 75 | 7.9021 | 108.54
519.37 | 75 | 7.8421 | 108.29
520.96 | 75 | 7.7832 | 108.03
522.54 | 75 | 7.7255 | 107.78
524.12 | 75 | 7.669 | 107.53
525.71 | 75 | 7.6135 | 107.28
527.29 | 75 | 7.5591 | 107.03
528.88 | 75 | 7.5057 | 106.79
530.46 | 75 | 7.4533 | 106.54
532.05 | 75 | 7.4018 | 106.29
533.63 | 75 | 7.3513 | 106.05
535.21 | 75 | 7.3018 | 105.8
536.8 | 75 | 7.2531 | 105.56
538.38 | 75 | 7.2053 | 105.32
539.97 | 75 | 7.1584 | 105.08
541.55 | 75 | 7.1123 | 104.83
543.14 | 75 | 7.0671 | 104.59
544.72 | 75 | 7.0227 | 104.35
546.31 | 75 | 6.9791 | 104.11
547.89 | 75 | 6.9363 | 103.87
549.48 | 75 | 6.8942 | 103.63
551.06 | 75 | 6.8529 | 103.39
552.65 | 75 | 6.8123 | 103.16
554.23 | 75 | 6.7725 | 102.92
555.82 | 75 | 6.7334 | 102.68
557.4 | 75 | 6.695 | 102.45
558.99 | 75 | 6.6572 | 102.21
560.57 | 75 | 6.6202 | 101.98
562.16 | 75 | 6.5838 | 101.75
563.74 | 75 | 6.548 | 101.52
565.33 | 75 | 6.5129 | 101.29
566.91 | 75 | 6.4784 | 101.06
568.5 | 75 | 6.4445 | 100.83
570.09 | 75 | 6.4113 | 100.6
571.67 | 75 | 6.3786 | 100.38
573.26 | 75 | 6.3464 | 100.15
574.85 | 75 | 6.3148 | 99.93
576.43 | 75 | 6.2838 | 99.709
578.02 | 75 | 6.2532 | 99.49
579.61 | 75 | 6.2232 | 99.272
581.19 | 75 | 6.1937 | 99.056
582.78 | 75 | 6.1646 | 98.842
584.37 | 75 | 6.1361 | 98.63
585.96 | 75 | 6.1079 | 98.419
587.54 | 75 | 6.0803 | 98.21
589.13 | 75 | 6.053 | 98.003
590.72 | 75 | 6.0262 | 97.798
592.31 | 75 | 5.9998 | 97.595
593.9 | 75 | 5.9738 | 97.394
595.48 | 75 | 5.9482 | 97.195
597.07 | 75 | 5.9229 | 96.998
598.66 | 75 | 5.898 | 96.803
600.25 | 75 | 5.8734 | 96.61
601.84 | 75 | 5.8492 | 96.42
603.43 | 75 | 5.8252 | 96.232
605.02 | 75 | 5.8016 | 96.046
606.61 | 75 | 5.7782 | 95.862
608.2 | 75 | 5.7552 | 95.681
609.79 | 75 | 5.7324 | 95.501
611.38 | 75 | 5.7098 | 95.324
612.97 | 75 | 5.6875 | 95.15
614.56 | 75 | 5.6654 | 94.978
616.15 | 75 | 5.6435 | 94.808
617.74 | 75 | 5.6218 | 94.64
619.33 | 75 | 5.6003 | 94.475
620.92 | 75 | 5.579 | 94.312
622.51 | 75 | 5.5579 | 94.151
624.11 | 75 | 5.5369 | 93.992
625.7 | 75 | 5.516 | 93.836
627.29 | 75 | 5.4953 | 93.682
628.88 | 75 | 5.4747 | 93.53
630.48 | 75 | 5.4542 | 93.381
632.07 | 75 | 5.4339 | 93.234
633.66 | 75 | 5.4136 | 93.088
635.25 | 75 | 5.3933 | 92.945
636.85 | 75 | 5.3732 | 92.804
638.44 | 75 | 5.3531 | 92.665
640.04 | 75 | 5.3331 | 92.528
641.63 | 75 | 5.3131 | 92.392
643.22 | 75 | 5.2931 | 92.259
644.82 | 75 | 5.2731 | 92.128
646.41 | 75 | 5.2531 | 91.998
648.01 | 75 | 5.2332 | 91.87
649.6 | 75 | 5.2132 | 91.743
651.2 | 75 | 5.1932 | 91.618
652.79 | 75 | 5.1731 | 91.495
654.39 | 75 | 5.153 | 91.372
655.98 | 75 | 5.1328 | 91.251
657.58 | 75 | 5.1126 | 91.131
659.18 | 75 | 5.0922 | 91.012
660.77 | 75 | 5.0718 | 90.894
662.37 | 75 | 5.0512 | 90.776
663.97 | 75 | 5.0305 | 90.658
665.56 | 75 | 5.0097 | 90.541
667.16 | 75 | 4.9886 | 90.424
668.76 | 75 | 4.9674 | 90.306
670.35 | 75 | 4.9461 | 90.187
671.95 | 75 | 4.9245 | 90.066
673.55 | 75 | 4.9027 | 89.943
675.15 | 75 | 4.8807 | 89.818
676.75 | 75 | 4.8585 | 89.689
678.34 | 75 | 4.8362 | 89.555
679.94 | 75 | 4.8138 | 89.417
681.54 | 75 | 4.7914 | 89.272
683.14 | 75 | 4.769 | 89.121
684.74 | 75 | 4.7469 | 88.963
686.34 | 75 | 4.725 | 88.799
687.94 | 75 | 4.7034 | 88.629
689.54 | 75 | 4.6823 | 88.454
691.14 | 75 | 4.6617 | 88.275
692.74 | 75 | 4.6414 | 88.093
694.34 | 75 | 4.6217 | 87.908
695.94 | 75 | 4.6023 | 87.72
697.54 | 75 | 4.5834 | 87.53
699.14 | 75 | 4.5649 | 87.339
700.74 | 75 | 4.5468 | 87.146
702.34 | 75 | 4.5291 | 86.951
703.94 | 75 | 4.5118 | 86.755
705.54 | 75 | 4.4949 | 86.558
707.14 | 75 | 4.4785 | 86.36
708.74 | 75 | 4.4625 | 86.161
710.34 | 75 | 4.4469 | 85.962
711.94 | 75 | 4.4317 | 85.762
713.54 | 75 | 4.417 | 85.562
715.14 | 75 | 4.4028 | 85.363
716.74 | 75 | 4.389 | 85.165
718.35 | 75 | 4.3756 | 84.968
719.95 | 75 | 4.3627 | 84.772
721.55 | 75 | 4.3502 | 84.579
723.15 | 75 | 4.3382 | 84.388
724.75 | 75 | 4.3266 | 84.199
726.35 | 75 | 4.3153 | 84.014
727.95 | 75 | 4.3045 | 83.833
729.56 | 75 | 4.294 | 83.656
731.16 | 75 | 4.2838 | 83.483
732.76 | 75 | 4.274 | 83.315
734.36 | 75 | 4.2644 | 83.152
735.96 | 75 | 4.2551 | 82.994
737.56 | 75 | 4.246 | 82.842
739.16 | 75 | 4.2371 | 82.696
740.77 | 75 | 4.2284 | 82.555
742.37 | 75 | 4.2197 | 82.421
743.97 | 75 | 4.2112 | 82.293
745.57 | 75 | 4.2028 | 82.171
747.17 | 75 | 4.1943 | 82.056
748.77 | 75 | 4.1859 | 81.946
750.37 | 75 | 4.1774 | 81.843
751.97 | 75 | 4.1688 | 81.747
753.57 | 75 | 4.1602 | 81.656
755.17 | 75 | 4.1514 | 81.572
756.77 | 75 | 4.1425 | 81.493
758.37 | 75 | 4.1334 | 81.421
759.97 | 75 | 4.1241 | 81.353
761.57 | 75 | 4.1145 | 81.291
763.17 | 75 | 4.1047 | 81.235
764.77 | 75 | 4.0947 | 81.183
766.37 | 75 | 4.0843 | 81.136
767.97 | 75 | 4.0737 | 81.093
769.57 | 75 | 4.0627 | 81.055
771.16 | 75 | 4.0513 | 81.02
772.76 | 75 | 4.0397 | 80.989
774.36 | 75 | 4.0277 | 80.962
775.96 | 75 | 4.0153 | 80.938
777.55 | 75 | 4.0025 | 80.916
779.15 | 75 | 3.9893 | 80.897
780.75 | 75 | 3.9758 | 80.881
782.34 | 75 | 3.9618 | 80.867
783.94 | 75 | 3.9475 | 80.855
785.53 | 75 | 3.9327 | 80.844
787.13 | 75 | 3.9176 | 80.836
788.72 | 75 | 3.902 | 80.828
790.32 | 75 | 3.8859 | 80.822
791.91 | 75 | 3.8695 | 80.816
793.5 | 75 | 3.8525 | 80.811
795.1 | 75 | 3.8352 | 80.807
796.69 | 75 | 3.8173 | 80.803
798.28 | 75 | 3.799 | 80.8
799.87 | 75 | 3.7802 | 80.796
801.46 | 75 | 3.7609 | 80.791
803.05 | 75 | 3.741 | 80.786
804.64 | 75 | 3.7206 | 80.78
806.23 | 75 | 3.6997 | 80.772
807.82 | 75 | 3.6782 | 80.762
809.41 | 75 | 3.656 | 80.75
810.99 | 75 | 3.6333 | 80.735
812.58 | 75 | 3.6098 | 80.716
814.16 | 75 | 3.5857 | 80.693
815.75 | 75 | 3.5609 | 80.665
817.33 | 75 | 3.5353 | 80.63
818.92 | 75 | 3.509 | 80.587
820.5 | 75 | 3.4819 | 80.536
822.08 | 75 | 3.4539 | 80.473
823.66 | 75 | 3.4252 | 80.398
825.24 | 75 | 3.3955 | 80.307
826.82 | 75 | 3.3651 | 80.199
828.4 | 75 | 3.3338 | 80.069
829.98 | 75 | 3.3018 | 79.914
831.55 | 75 | 3.2692 | 79.73
833.13 | 75 | 3.236 | 79.512
834.7 | 75 | 3.2025 | 79.256
836.28 | 75 | 3.169 | 78.958
837.85 | 75 | 3.1357 | 78.613
839.42 | 75 | 3.1032 | 78.22
840.99 | 75 | 3.0717 | 77.778
842.56 | 75 | 3.0418 | 77.286
844.13 | 75 | 3.0138 | 76.75
845.7 | 75 | 2.9882 | 76.173
847.26 | 75 | 2.9651 | 75.562
848.83 | 75 | 2.9448 | 74.927
850.39 | 75 | 2.9274 | 74.277
851.95 | 75 | 2.9128 | 73.62
853.52 | 75 | 2.9009 | 72.968
855.08 | 75 | 2.8915 | 72.326
856.63 | 75 | 2.8842 | 71.701
858.19 | 75 | 2.8788 | 71.099
859.75 | 75 | 2.8749 | 70.52
861.3 | 75 | 2.8722 | 69.968
862.86 | 75 | 2.8704 | 69.441
864.41 | 75 | 2.8694 | 68.939
865.96 | 75 | 2.8688 | 68.46
867.51 | 75 | 2.8686 | 68.002
869.05 | 75 | 2.8687 | 67.563
870.6 | 75 | 2.8689 | 67.142
872.14 | 75 | 2.8692 | 66.735
873.69 | 75 | 2.8696 | 66.342
875.23 | 75 | 2.8701 | 65.962
876.77 | 75 | 2.8706 | 65.593
878.3 | 75 | 2.8711 | 65.233
879.84 | 75 | 2.8716 | 64.883
881.37 | 75 | 2.8721 | 64.541
882.91 | 75 | 2.8727 | 64.207
884.44 | 75 | 2.8733 | 63.88
885.97 | 75 | 2.8738 | 63.56
887.49 | 75 | 2.8744 | 63.246
889.02 | 75 | 2.875 | 62.938
890.54 | 75 | 2.8757 | 62.636
892.06 | 75 | 2.8763 | 62.339
893.58 | 75 | 2.877 | 62.048
895.1 | 75 | 2.8776 | 61.761
896.61 | 75 | 2.8783 | 61.479
898.13 | 75 | 2.879 | 61.202
899.64 | 75 | 2.8797 | 60.928
901.14 | 75 | 2.8804 | 60.659
902.65 | 75 | 2.8811 | 60.394
904.15 | 75 | 2.8819 | 60.133
905.66 | 75 | 2.8826 | 59.876
907.15 | 75 | 2.8834 | 59.622
908.65 | 75 | 2.8842 | 59.372
910.15 | 75 | 2.885 | 59.125
911.64 | 75 | 2.8858 | 58.881
913.13 | 75 | 2.8866 | 58.641
914.62 | 75 | 2.8874 | 58.404
916.1 | 75 | 2.8882 | 58.17
917.58 | 75 | 2.8891 | 57.938
919.06 | 75 | 2.8899 | 57.71
920.54 | 75 | 2.8908 | 57.485
922.01 | 75 | 2.8917 | 57.262
923.48 | 75 | 2.8926 | 57.042
924.95 | 75 | 2.8935 | 56.824
926.42 | 75 | 2.8944 | 56.609
927.88 | 75 | 2.8953 | 56.397
929.34 | 75 | 2.8962 | 56.187
930.8 | 75 | 2.8972 | 55.979
932.25 | 75 | 2.8981 | 55.774
933.7 | 75 | 2.8991 | 55.571
935.15 | 75 | 2.9 | 55.371
936.59 | 75 | 2.901 | 55.173
938.03 | 75 | 2.9019 | 54.976
939.47 | 75 | 2.9029 | 54.782
940.91 | 75 | 2.9039 | 54.59
942.34 | 75 | 2.9049 | 54.401
943.77 | 75 | 2.9058 | 54.213
945.19 | 75 | 2.9068 | 54.027
946.61 | 75 | 2.9078 | 53.843
948.03 | 75 | 2.9088 | 53.662
949.45 | 75 | 2.9098 | 53.482
950.86 | 75 | 2.9109 | 53.304
952.26 | 75 | 2.9119 | 53.127
953.67 | 75 | 2.9129 | 52.953
955.07 | 75 | 2.9139 | 52.781
956.46 | 75 | 2.9149 | 52.61
957.86 | 75 | 2.916 | 52.441
959.25 | 75 | 2.917 | 52.274
960.63 | 75 | 2.918 | 52.108
962.01 | 75 | 2.9191 | 51.944
963.39 | 75 | 2.9201 | 51.782
964.76 | 75 | 2.9211 | 51.621
966.13 | 75 | 2.9222 | 51.463
967.49 | 75 | 2.9232 | 51.305
968.85 | 75 | 2.9243 | 51.15
970.21 | 75 | 2.9253 | 50.995
971.56 | 75 | 2.9263 | 50.843
972.91 | 75 | 2.9274 | 50.692
974.25 | 75 | 2.9284 | 50.542
975.59 | 75 | 2.9295 | 50.394
976.92 | 75 | 2.9305 | 50.248
978.25 | 75 | 2.9316 | 50.102
979.58 | 75 | 2.9326 | 49.959
980.89 | 75 | 2.9337 | 49.817
982.21 | 75 | 2.9347 | 49.676
983.52 | 75 | 2.9357 | 49.536
984.83 | 75 | 2.9368 | 49.398
986.13 | 75 | 2.9378 | 49.262
987.42 | 75 | 2.9389 | 49.126
988.71 | 75 | 2.9399 | 48.992
990 | 75 | 2.9409 | 48.86