## Sheet1
250.06 | 75 | 34.053 | 84.105
251.65 | 75 | 33.573 | 85.462
253.25 | 75 | 33.011 | 86.688
254.84 | 75 | 32.384 | 87.73
256.44 | 75 | 31.728 | 88.559
258.04 | 75 | 31.074 | 89.171
259.63 | 75 | 30.452 | 89.582
261.23 | 75 | 29.889 | 89.851
262.83 | 75 | 29.391 | 90.045
264.43 | 75 | 28.952 | 90.242
266.03 | 75 | 28.549 | 90.487
267.63 | 75 | 28.156 | 90.798
269.22 | 75 | 27.753 | 91.159
270.82 | 75 | 27.326 | 91.531
272.42 | 75 | 26.874 | 91.881
274.02 | 75 | 26.392 | 92.17
275.62 | 75 | 25.896 | 92.377
277.22 | 75 | 25.397 | 92.484
278.82 | 75 | 24.905 | 92.487
280.42 | 75 | 24.427 | 92.381
282.02 | 75 | 23.971 | 92.176
283.62 | 75 | 23.542 | 91.876
285.22 | 75 | 23.145 | 91.499
286.82 | 75 | 22.782 | 91.054
288.42 | 75 | 22.454 | 90.559
290.03 | 75 | 22.162 | 90.026
291.63 | 75 | 21.904 | 89.474
293.23 | 75 | 21.679 | 88.913
294.83 | 75 | 21.484 | 88.357
296.43 | 75 | 21.317 | 87.812
298.03 | 75 | 21.174 | 87.289
299.63 | 75 | 21.053 | 86.793
301.23 | 75 | 20.95 | 86.328
302.84 | 75 | 20.864 | 85.897
304.44 | 75 | 20.791 | 85.497
306.04 | 75 | 20.73 | 85.134
307.64 | 75 | 20.678 | 84.805
309.24 | 75 | 20.634 | 84.509
310.84 | 75 | 20.597 | 84.244
312.44 | 75 | 20.566 | 84.006
314.05 | 75 | 20.539 | 83.798
315.65 | 75 | 20.516 | 83.614
317.25 | 75 | 20.497 | 83.455
318.85 | 75 | 20.48 | 83.318
320.45 | 75 | 20.467 | 83.203
322.05 | 75 | 20.456 | 83.108
323.65 | 75 | 20.448 | 83.031
325.25 | 75 | 20.441 | 82.971
326.85 | 75 | 20.437 | 82.93
328.45 | 75 | 20.436 | 82.906
330.05 | 75 | 20.436 | 82.899
331.66 | 75 | 20.438 | 82.908
333.26 | 75 | 20.443 | 82.932
334.86 | 75 | 20.449 | 82.973
336.46 | 75 | 20.457 | 83.029
338.06 | 75 | 20.467 | 83.102
339.66 | 75 | 20.479 | 83.192
341.26 | 75 | 20.493 | 83.298
342.86 | 75 | 20.508 | 83.421
344.46 | 75 | 20.525 | 83.562
346.05 | 75 | 20.542 | 83.72
347.65 | 75 | 20.562 | 83.895
349.25 | 75 | 20.582 | 84.09
350.85 | 75 | 20.602 | 84.302
352.45 | 75 | 20.624 | 84.533
354.05 | 75 | 20.646 | 84.783
355.65 | 75 | 20.668 | 85.053
357.25 | 75 | 20.69 | 85.343
358.84 | 75 | 20.712 | 85.653
360.44 | 75 | 20.734 | 85.983
362.04 | 75 | 20.755 | 86.333
363.64 | 75 | 20.775 | 86.705
365.24 | 75 | 20.793 | 87.098
366.83 | 75 | 20.811 | 87.512
368.43 | 75 | 20.827 | 87.949
370.03 | 75 | 20.841 | 88.409
371.62 | 75 | 20.852 | 88.892
373.22 | 75 | 20.861 | 89.399
374.82 | 75 | 20.866 | 89.932
376.41 | 75 | 20.867 | 90.492
378.01 | 75 | 20.863 | 91.078
379.6 | 75 | 20.854 | 91.692
381.2 | 75 | 20.838 | 92.333
382.79 | 75 | 20.814 | 93.001
384.39 | 75 | 20.78 | 93.694
385.99 | 75 | 20.735 | 94.41
387.58 | 75 | 20.678 | 95.145
389.17 | 75 | 20.608 | 95.893
390.77 | 75 | 20.525 | 96.648
392.36 | 75 | 20.43 | 97.405
393.96 | 75 | 20.322 | 98.157
395.55 | 75 | 20.204 | 98.9
397.14 | 75 | 20.077 | 99.633
398.74 | 75 | 19.944 | 100.36
400.33 | 75 | 19.804 | 101.07
401.92 | 75 | 19.659 | 101.78
403.52 | 75 | 19.508 | 102.48
405.11 | 75 | 19.351 | 103.18
406.7 | 75 | 19.187 | 103.87
408.29 | 75 | 19.017 | 104.55
409.89 | 75 | 18.841 | 105.21
411.48 | 75 | 18.662 | 105.85
413.07 | 75 | 18.482 | 106.47
414.66 | 75 | 18.303 | 107.07
416.25 | 75 | 18.128 | 107.67
417.84 | 75 | 17.957 | 108.26
419.43 | 75 | 17.791 | 108.87
421.02 | 75 | 17.626 | 109.51
422.61 | 75 | 17.459 | 110.19
424.2 | 75 | 17.286 | 110.91
425.79 | 75 | 17.099 | 111.67
427.38 | 75 | 16.896 | 112.46
428.97 | 75 | 16.673 | 113.27
430.56 | 75 | 16.429 | 114.07
432.15 | 75 | 16.164 | 114.84
433.74 | 75 | 15.88 | 115.57
435.33 | 75 | 15.581 | 116.23
436.92 | 75 | 15.271 | 116.81
438.51 | 75 | 14.956 | 117.31
440.1 | 75 | 14.641 | 117.71
441.69 | 75 | 14.329 | 118.02
443.27 | 75 | 14.025 | 118.25
444.86 | 75 | 13.731 | 118.39
446.45 | 75 | 13.449 | 118.46
448.04 | 75 | 13.18 | 118.47
449.62 | 75 | 12.926 | 118.43
451.21 | 75 | 12.685 | 118.35
452.8 | 75 | 12.457 | 118.23
454.39 | 75 | 12.241 | 118.08
455.97 | 75 | 12.037 | 117.92
457.56 | 75 | 11.843 | 117.74
459.15 | 75 | 11.659 | 117.55
460.73 | 75 | 11.484 | 117.35
462.32 | 75 | 11.316 | 117.15
463.91 | 75 | 11.155 | 116.94
465.49 | 75 | 11 | 116.73
467.08 | 75 | 10.85 | 116.51
468.66 | 75 | 10.706 | 116.29
470.25 | 75 | 10.567 | 116.07
471.84 | 75 | 10.432 | 115.85
473.42 | 75 | 10.301 | 115.62
475.01 | 75 | 10.174 | 115.38
476.59 | 75 | 10.051 | 115.14
478.18 | 75 | 9.9312 | 114.9
479.76 | 75 | 9.8151 | 114.65
481.35 | 75 | 9.7025 | 114.4
482.93 | 75 | 9.5932 | 114.15
484.52 | 75 | 9.4872 | 113.89
486.1 | 75 | 9.3845 | 113.62
487.69 | 75 | 9.2848 | 113.36
489.27 | 75 | 9.1881 | 113.09
490.86 | 75 | 9.0944 | 112.82
492.44 | 75 | 9.0035 | 112.55
494.03 | 75 | 8.9153 | 112.28
495.61 | 75 | 8.8297 | 112.01
497.19 | 75 | 8.7465 | 111.74
498.78 | 75 | 8.6657 | 111.47
500.36 | 75 | 8.5871 | 111.2
501.95 | 75 | 8.5106 | 110.93
503.53 | 75 | 8.4361 | 110.66
505.12 | 75 | 8.3634 | 110.4
506.7 | 75 | 8.2925 | 110.13
508.28 | 75 | 8.2232 | 109.87
509.87 | 75 | 8.1555 | 109.61
511.45 | 75 | 8.0894 | 109.35
513.04 | 75 | 8.0246 | 109.09
514.62 | 75 | 7.9612 | 108.83
516.2 | 75 | 7.8991 | 108.58
517.79 | 75 | 7.8382 | 108.32
519.37 | 75 | 7.7786 | 108.07
520.96 | 75 | 7.7201 | 107.82
522.54 | 75 | 7.6627 | 107.57
524.12 | 75 | 7.6064 | 107.31
525.71 | 75 | 7.5512 | 107.06
527.29 | 75 | 7.497 | 106.81
528.88 | 75 | 7.4437 | 106.57
530.46 | 75 | 7.3915 | 106.32
532.05 | 75 | 7.3402 | 106.07
533.63 | 75 | 7.2898 | 105.82
535.21 | 75 | 7.2404 | 105.57
536.8 | 75 | 7.1918 | 105.33
538.38 | 75 | 7.1442 | 105.08
539.97 | 75 | 7.0974 | 104.83
541.55 | 75 | 7.0515 | 104.59
543.14 | 75 | 7.0065 | 104.34
544.72 | 75 | 6.9622 | 104.09
546.31 | 75 | 6.9188 | 103.85
547.89 | 75 | 6.8762 | 103.6
549.48 | 75 | 6.8344 | 103.36
551.06 | 75 | 6.7934 | 103.12
552.65 | 75 | 6.7531 | 102.87
554.23 | 75 | 6.7136 | 102.63
555.82 | 75 | 6.6749 | 102.39
557.4 | 75 | 6.6368 | 102.15
558.99 | 75 | 6.5995 | 101.91
560.57 | 75 | 6.5628 | 101.67
562.16 | 75 | 6.5269 | 101.43
563.74 | 75 | 6.4916 | 101.19
565.33 | 75 | 6.457 | 100.95
566.91 | 75 | 6.423 | 100.72
568.5 | 75 | 6.3896 | 100.49
570.09 | 75 | 6.3569 | 100.25
571.67 | 75 | 6.3248 | 100.02
573.26 | 75 | 6.2932 | 99.792
574.85 | 75 | 6.2623 | 99.564
576.43 | 75 | 6.2318 | 99.338
578.02 | 75 | 6.2019 | 99.113
579.61 | 75 | 6.1726 | 98.891
581.19 | 75 | 6.1437 | 98.67
582.78 | 75 | 6.1153 | 98.451
584.37 | 75 | 6.0875 | 98.235
585.96 | 75 | 6.06 | 98.02
587.54 | 75 | 6.0331 | 97.807
589.13 | 75 | 6.0065 | 97.597
590.72 | 75 | 5.9804 | 97.389
592.31 | 75 | 5.9548 | 97.182
593.9 | 75 | 5.9295 | 96.979
595.48 | 75 | 5.9046 | 96.777
597.07 | 75 | 5.88 | 96.578
598.66 | 75 | 5.8558 | 96.381
600.25 | 75 | 5.8319 | 96.187
601.84 | 75 | 5.8084 | 95.996
603.43 | 75 | 5.7851 | 95.807
605.02 | 75 | 5.7621 | 95.62
606.61 | 75 | 5.7395 | 95.436
608.2 | 75 | 5.717 | 95.255
609.79 | 75 | 5.6948 | 95.076
611.38 | 75 | 5.6729 | 94.9
612.97 | 75 | 5.6511 | 94.726
614.56 | 75 | 5.6296 | 94.555
616.15 | 75 | 5.6082 | 94.387
617.74 | 75 | 5.5871 | 94.221
619.33 | 75 | 5.566 | 94.058
620.92 | 75 | 5.5452 | 93.897
622.51 | 75 | 5.5244 | 93.739
624.11 | 75 | 5.5038 | 93.584
625.7 | 75 | 5.4833 | 93.43
627.29 | 75 | 5.4629 | 93.28
628.88 | 75 | 5.4426 | 93.132
630.48 | 75 | 5.4224 | 92.986
632.07 | 75 | 5.4022 | 92.842
633.66 | 75 | 5.382 | 92.701
635.25 | 75 | 5.3619 | 92.562
636.85 | 75 | 5.3418 | 92.425
638.44 | 75 | 5.3217 | 92.291
640.04 | 75 | 5.3016 | 92.158
641.63 | 75 | 5.2815 | 92.027
643.22 | 75 | 5.2614 | 91.899
644.82 | 75 | 5.2412 | 91.771
646.41 | 75 | 5.221 | 91.646
648.01 | 75 | 5.2007 | 91.522
649.6 | 75 | 5.1803 | 91.4
651.2 | 75 | 5.1598 | 91.279
652.79 | 75 | 5.1393 | 91.159
654.39 | 75 | 5.1186 | 91.039
655.98 | 75 | 5.0978 | 90.921
657.58 | 75 | 5.0768 | 90.802
659.18 | 75 | 5.0557 | 90.685
660.77 | 75 | 5.0344 | 90.567
662.37 | 75 | 5.0129 | 90.448
663.97 | 75 | 4.9912 | 90.329
665.56 | 75 | 4.9693 | 90.209
667.16 | 75 | 4.9472 | 90.086
668.76 | 75 | 4.9249 | 89.961
670.35 | 75 | 4.9023 | 89.833
671.95 | 75 | 4.8796 | 89.7
673.55 | 75 | 4.8567 | 89.563
675.15 | 75 | 4.8338 | 89.419
676.75 | 75 | 4.8109 | 89.269
678.34 | 75 | 4.7881 | 89.112
679.94 | 75 | 4.7656 | 88.949
681.54 | 75 | 4.7434 | 88.78
683.14 | 75 | 4.7216 | 88.605
684.74 | 75 | 4.7002 | 88.426
686.34 | 75 | 4.6791 | 88.243
687.94 | 75 | 4.6585 | 88.057
689.54 | 75 | 4.6384 | 87.867
691.14 | 75 | 4.6186 | 87.674
692.74 | 75 | 4.5993 | 87.479
694.34 | 75 | 4.5803 | 87.281
695.94 | 75 | 4.5618 | 87.081
697.54 | 75 | 4.5438 | 86.878
699.14 | 75 | 4.5261 | 86.674
700.74 | 75 | 4.509 | 86.468
702.34 | 75 | 4.4923 | 86.261
703.94 | 75 | 4.4761 | 86.053
705.54 | 75 | 4.4603 | 85.844
707.14 | 75 | 4.4451 | 85.635
708.74 | 75 | 4.4303 | 85.426
710.34 | 75 | 4.4161 | 85.217
711.94 | 75 | 4.4023 | 85.009
713.54 | 75 | 4.3891 | 84.803
715.14 | 75 | 4.3763 | 84.598
716.74 | 75 | 4.364 | 84.395
718.35 | 75 | 4.3522 | 84.195
719.95 | 75 | 4.3408 | 83.999
721.55 | 75 | 4.3298 | 83.805
723.15 | 75 | 4.3192 | 83.616
724.75 | 75 | 4.3091 | 83.431
726.35 | 75 | 4.2992 | 83.251
727.95 | 75 | 4.2898 | 83.076
729.56 | 75 | 4.2806 | 82.906
731.16 | 75 | 4.2716 | 82.742
732.76 | 75 | 4.263 | 82.583
734.36 | 75 | 4.2545 | 82.431
735.96 | 75 | 4.2462 | 82.285
737.56 | 75 | 4.238 | 82.146
739.16 | 75 | 4.2299 | 82.013
740.77 | 75 | 4.2219 | 81.887
742.37 | 75 | 4.2139 | 81.767
743.97 | 75 | 4.2059 | 81.654
745.57 | 75 | 4.1979 | 81.548
747.17 | 75 | 4.1898 | 81.448
748.77 | 75 | 4.1816 | 81.354
750.37 | 75 | 4.1733 | 81.267
751.97 | 75 | 4.1649 | 81.186
753.57 | 75 | 4.1562 | 81.111
755.17 | 75 | 4.1474 | 81.042
756.77 | 75 | 4.1383 | 80.978
758.37 | 75 | 4.1289 | 80.92
759.97 | 75 | 4.1193 | 80.867
761.57 | 75 | 4.1094 | 80.819
763.17 | 75 | 4.0991 | 80.776
764.77 | 75 | 4.0886 | 80.737
766.37 | 75 | 4.0777 | 80.702
767.97 | 75 | 4.0664 | 80.671
769.57 | 75 | 4.0548 | 80.644
771.16 | 75 | 4.0427 | 80.62
772.76 | 75 | 4.0303 | 80.6
774.36 | 75 | 4.0175 | 80.582
775.96 | 75 | 4.0043 | 80.567
777.55 | 75 | 3.9907 | 80.554
779.15 | 75 | 3.9767 | 80.543
780.75 | 75 | 3.9622 | 80.534
782.34 | 75 | 3.9473 | 80.527
783.94 | 75 | 3.9319 | 80.521
785.53 | 75 | 3.9162 | 80.517
787.13 | 75 | 3.8999 | 80.513
788.72 | 75 | 3.8832 | 80.51
790.32 | 75 | 3.8661 | 80.508
791.91 | 75 | 3.8484 | 80.506
793.5 | 75 | 3.8303 | 80.504
795.1 | 75 | 3.8117 | 80.501
796.69 | 75 | 3.7926 | 80.499
798.28 | 75 | 3.7729 | 80.495
799.87 | 75 | 3.7527 | 80.491
801.46 | 75 | 3.732 | 80.485
803.05 | 75 | 3.7107 | 80.477
804.64 | 75 | 3.6888 | 80.467
806.23 | 75 | 3.6663 | 80.454
807.82 | 75 | 3.6432 | 80.437
809.41 | 75 | 3.6194 | 80.417
810.99 | 75 | 3.5949 | 80.391
812.58 | 75 | 3.5697 | 80.36
814.16 | 75 | 3.5438 | 80.323
815.75 | 75 | 3.5172 | 80.277
817.33 | 75 | 3.4897 | 80.222
818.92 | 75 | 3.4615 | 80.156
820.5 | 75 | 3.4324 | 80.077
822.08 | 75 | 3.4025 | 79.984
823.66 | 75 | 3.3718 | 79.873
825.24 | 75 | 3.3402 | 79.74
826.82 | 75 | 3.3078 | 79.583
828.4 | 75 | 3.2747 | 79.396
829.98 | 75 | 3.2409 | 79.175
831.55 | 75 | 3.2068 | 78.915
833.13 | 75 | 3.1725 | 78.609
834.7 | 75 | 3.1384 | 78.254
836.28 | 75 | 3.105 | 77.845
837.85 | 75 | 3.0728 | 77.382
839.42 | 75 | 3.0423 | 76.864
840.99 | 75 | 3.014 | 76.297
842.56 | 75 | 2.9884 | 75.686
844.13 | 75 | 2.9658 | 75.04
845.7 | 75 | 2.9463 | 74.371
847.26 | 75 | 2.9302 | 73.691
848.83 | 75 | 2.9171 | 73.011
850.39 | 75 | 2.9069 | 72.341
851.95 | 75 | 2.8992 | 71.69
853.52 | 75 | 2.8936 | 71.064
855.08 | 75 | 2.8898 | 70.465
856.63 | 75 | 2.8873 | 69.896
858.19 | 75 | 2.8858 | 69.356
859.75 | 75 | 2.885 | 68.844
861.3 | 75 | 2.8847 | 68.357
862.86 | 75 | 2.8847 | 67.893
864.41 | 75 | 2.8849 | 67.449
865.96 | 75 | 2.8853 | 67.023
867.51 | 75 | 2.8857 | 66.613
869.05 | 75 | 2.8862 | 66.217
870.6 | 75 | 2.8867 | 65.833
872.14 | 75 | 2.8872 | 65.46
873.69 | 75 | 2.8878 | 65.098
875.23 | 75 | 2.8884 | 64.744
876.77 | 75 | 2.889 | 64.399
878.3 | 75 | 2.8896 | 64.062
879.84 | 75 | 2.8902 | 63.733
881.37 | 75 | 2.8908 | 63.41
882.91 | 75 | 2.8914 | 63.093
884.44 | 75 | 2.8921 | 62.783
885.97 | 75 | 2.8927 | 62.478
887.49 | 75 | 2.8934 | 62.179
889.02 | 75 | 2.8941 | 61.886
890.54 | 75 | 2.8948 | 61.597
892.06 | 75 | 2.8955 | 61.313
893.58 | 75 | 2.8963 | 61.033
895.1 | 75 | 2.897 | 60.758
896.61 | 75 | 2.8978 | 60.487
898.13 | 75 | 2.8985 | 60.22
899.64 | 75 | 2.8993 | 59.957
901.14 | 75 | 2.9001 | 59.698
902.65 | 75 | 2.9009 | 59.443
904.15 | 75 | 2.9017 | 59.191
905.66 | 75 | 2.9026 | 58.942
907.15 | 75 | 2.9034 | 58.697
908.65 | 75 | 2.9042 | 58.455
910.15 | 75 | 2.9051 | 58.217
911.64 | 75 | 2.906 | 57.981
913.13 | 75 | 2.9069 | 57.748
914.62 | 75 | 2.9078 | 57.519
916.1 | 75 | 2.9087 | 57.292
917.58 | 75 | 2.9096 | 57.068
919.06 | 75 | 2.9105 | 56.846
920.54 | 75 | 2.9114 | 56.627
922.01 | 75 | 2.9124 | 56.411
923.48 | 75 | 2.9133 | 56.197
924.95 | 75 | 2.9143 | 55.986
926.42 | 75 | 2.9152 | 55.777
927.88 | 75 | 2.9162 | 55.571
929.34 | 75 | 2.9172 | 55.367
930.8 | 75 | 2.9182 | 55.165
932.25 | 75 | 2.9192 | 54.966
933.7 | 75 | 2.9202 | 54.768
935.15 | 75 | 2.9212 | 54.573
936.59 | 75 | 2.9222 | 54.38
938.03 | 75 | 2.9232 | 54.189
939.47 | 75 | 2.9242 | 54
940.91 | 75 | 2.9252 | 53.813
942.34 | 75 | 2.9263 | 53.629
943.77 | 75 | 2.9273 | 53.446
945.19 | 75 | 2.9283 | 53.265
946.61 | 75 | 2.9294 | 53.085
948.03 | 75 | 2.9304 | 52.908
949.45 | 75 | 2.9315 | 52.733
950.86 | 75 | 2.9325 | 52.559
952.26 | 75 | 2.9336 | 52.387
953.67 | 75 | 2.9346 | 52.217
955.07 | 75 | 2.9357 | 52.049
956.46 | 75 | 2.9368 | 51.882
957.86 | 75 | 2.9378 | 51.717
959.25 | 75 | 2.9389 | 51.554
960.63 | 75 | 2.94 | 51.393
962.01 | 75 | 2.941 | 51.233
963.39 | 75 | 2.9421 | 51.074
964.76 | 75 | 2.9432 | 50.917
966.13 | 75 | 2.9443 | 50.762
967.49 | 75 | 2.9453 | 50.609
968.85 | 75 | 2.9464 | 50.457
970.21 | 75 | 2.9475 | 50.306
971.56 | 75 | 2.9486 | 50.157
972.91 | 75 | 2.9496 | 50.009
974.25 | 75 | 2.9507 | 49.863
975.59 | 75 | 2.9518 | 49.718
976.92 | 75 | 2.9529 | 49.575
978.25 | 75 | 2.954 | 49.433
979.58 | 75 | 2.955 | 49.293
980.89 | 75 | 2.9561 | 49.154
982.21 | 75 | 2.9572 | 49.016
983.52 | 75 | 2.9582 | 48.88
984.83 | 75 | 2.9593 | 48.745
986.13 | 75 | 2.9604 | 48.611
987.42 | 75 | 2.9614 | 48.479
988.71 | 75 | 2.9625 | 48.348
990 | 75 | 2.9636 | 48.218