## גיליון1
nm | n | k | α | E[ev]
250.06 | 2.98927339 | 4.57486858 | 2297862.5 | 4.95881
251.65 | 3.19454655 | 4.57988982 | 2285850.0 | 4.927479
253.25 | 3.40965621 | 4.5441224 | 2253669.4 | 4.896347
254.84 | 3.61906897 | 4.4643801 | 2200306.6 | 4.865798
256.44 | 3.8067957 | 4.34495724 | 2128087.0 | 4.835439
258.04 | 3.96034543 | 4.19707452 | 2042910.2 | 4.805457
259.63 | 4.07381891 | 4.03624304 | 1952594.6 | 4.776027
261.23 | 4.14914613 | 3.87836794 | 1864728.5 | 4.746775
262.83 | 4.19507687 | 3.73573222 | 1785214.7 | 4.717878
264.43 | 4.22413709 | 3.61418136 | 1716678.1 | 4.689332
266.03 | 4.2485668 | 3.51250308 | 1658348.3 | 4.661128
267.63 | 4.27679567 | 3.42424441 | 1607013.8 | 4.633262
269.22 | 4.31185233 | 3.34101929 | 1558695.6 | 4.605899
270.82 | 4.35202822 | 3.25566557 | 1509901.8 | 4.578687
272.42 | 4.39291586 | 3.16403458 | 1458787.0 | 4.551795
274.02 | 4.42957596 | 3.06518106 | 1404958.5 | 4.525217
275.62 | 4.45800571 | 2.9605566 | 1349125.3 | 4.498948
277.22 | 4.47575316 | 2.85289941 | 1292562.5 | 4.472982
278.82 | 4.48190285 | 2.74529621 | 1236673.1 | 4.447314
280.42 | 4.47674959 | 2.64057905 | 1182714.2 | 4.421939
282.02 | 4.46139754 | 2.54103217 | 1131670.2 | 4.396851
283.62 | 4.43740338 | 2.44829456 | 1084217.6 | 4.372047
285.22 | 4.40650793 | 2.36339853 | 1040750.5 | 4.347521
286.82 | 4.37044924 | 2.28685018 | 1001423.8 | 4.323269
288.42 | 4.33084409 | 2.21873485 | 966205.9 | 4.299286
290.03 | 4.28912178 | 2.15882311 | 934897 | 4.27542
291.63 | 4.24649028 | 2.10665988 | 907302 | 4.251963
293.23 | 4.20393352 | 2.06164993 | 883072.1 | 4.228762
294.83 | 4.16222053 | 2.02312116 | 861866.2 | 4.205814
296.43 | 4.12192483 | 1.99037414 | 843339 | 4.183112
298.03 | 4.08345472 | 1.96271985 | 827157 | 4.160655
299.63 | 4.0470792 | 1.93950318 | 813008 | 4.138437
301.23 | 4.01295342 | 1.92011789 | 800606.9 | 4.116456
302.84 | 3.98114495 | 1.90401629 | 789672.6 | 4.094571
304.44 | 3.95165314 | 1.89071189 | 780033.5 | 4.073052
306.04 | 3.92442633 | 1.87977879 | 771468.5 | 4.051758
307.64 | 3.89937826 | 1.87085026 | 763810.9 | 4.030685
309.24 | 3.8763977 | 1.86361376 | 756919.8 | 4.009831
310.84 | 3.85535958 | 1.85780697 | 750677.4 | 3.989191
312.44 | 3.83613257 | 1.85321259 | 744986.2 | 3.968762
314.05 | 3.81858342 | 1.84965284 | 739743.3 | 3.948416
315.65 | 3.80258273 | 1.84698466 | 734932 | 3.928402
317.25 | 3.78800797 | 1.84509482 | 730477.3 | 3.908589
318.85 | 3.77474558 | 1.84389528 | 726339.2 | 3.888976
320.45 | 3.762692 | 1.84331899 | 722486.7 | 3.869558
322.05 | 3.75175517 | 1.84331624 | 718896.2 | 3.850334
323.65 | 3.74185494 | 1.84385116 | 715549.8 | 3.831299
325.25 | 3.73292201 | 1.84489887 | 712434.4 | 3.812452
326.85 | 3.7248988 | 1.84644282 | 709540.2 | 3.793789
328.45 | 3.71773797 | 1.84847267 | 706860 | 3.775308
330.05 | 3.71140186 | 1.85098253 | 704388.4 | 3.757007
331.66 | 3.7058621 | 1.85396932 | 702100.2 | 3.738769
333.26 | 3.70109822 | 1.85743172 | 700034.3 | 3.720819
334.86 | 3.69709715 | 1.8613691 | 698166.3 | 3.70304
336.46 | 3.69385242 | 1.86578071 | 696493.1 | 3.685431
338.06 | 3.69136327 | 1.87066518 | 695011.4 | 3.667988
339.66 | 3.68963407 | 1.87602002 | 693717.6 | 3.65071
341.26 | 3.6886736 | 1.88184156 | 692607.7 | 3.633593
342.86 | 3.68849472 | 1.88812412 | 691677 | 3.616637
344.46 | 3.6891137 | 1.89486054 | 690920.5 | 3.599837
346.05 | 3.69054996 | 1.90204134 | 690352.2 | 3.583297
347.65 | 3.69282567 | 1.90965553 | 689925.9 | 3.566806
349.25 | 3.69596562 | 1.91768969 | 689654.5 | 3.550465
350.85 | 3.69999679 | 1.92612832 | 689530.3 | 3.534274
352.45 | 3.70494857 | 1.93495401 | 689545.3 | 3.51823
354.05 | 3.71085249 | 1.94414708 | 689690.4 | 3.50233
355.65 | 3.71774213 | 1.95368549 | 689956.1 | 3.486574
357.25 | 3.72565349 | 1.96354501 | 690332.4 | 3.470959
358.84 | 3.73462504 | 1.97369901 | 690827.7 | 3.455579
360.44 | 3.74469801 | 1.98411824 | 691391.8 | 3.44024
362.04 | 3.75591687 | 1.99477051 | 692031.8 | 3.425036
363.64 | 3.76832981 | 2.00562023 | 692734.3 | 3.409966
365.24 | 3.78198944 | 2.0166277 | 693484.9 | 3.395028
366.83 | 3.79695336 | 2.02774782 | 694286.5 | 3.380312
368.43 | 3.8132854 | 2.03892877 | 695083.1 | 3.365633
370.03 | 3.83105647 | 2.0501098 | 695872.7 | 3.35108
371.62 | 3.85034444 | 2.06121762 | 696649.6 | 3.336742
373.22 | 3.87123331 | 2.07216215 | 697346.2 | 3.322437
374.82 | 3.89381346 | 2.08283238 | 697945 | 3.308255
376.41 | 3.91817581 | 2.0930892 | 698419.3 | 3.29428
378.01 | 3.9444065 | 2.10276005 | 698676.4 | 3.280336
379.6 | 3.97257639 | 2.11163372 | 698686 | 3.266596
381.2 | 4.00272699 | 2.11945796 | 698331.4 | 3.252886
382.79 | 4.03485275 | 2.12594276 | 697558.5 | 3.239374
384.39 | 4.06888198 | 2.1307714 | 696232.7 | 3.22589
385.99 | 4.10466036 | 2.13362191 | 694274.2 | 3.212518
387.58 | 4.14194279 | 2.13419813 | 691612.8 | 3.199339
389.17 | 4.18040017 | 2.13226743 | 688164 | 3.186268
390.77 | 4.21964466 | 2.12769571 | 683876.9 | 3.173222
392.36 | 4.25927548 | 2.12046935 | 678792.3 | 3.160363
393.96 | 4.29893183 | 2.11069337 | 672918.8 | 3.147528
395.55 | 4.33834318 | 2.09856004 | 666361.1 | 3.134875
397.14 | 4.37735715 | 2.0842937 | 659181.4 | 3.122325
398.74 | 4.41593571 | 2.06808512 | 651430.7 | 3.109796
400.33 | 4.45411202 | 2.05003918 | 643181.7 | 3.097445
401.92 | 4.49192577 | 2.03015338 | 634422.9 | 3.085191
403.52 | 4.5293561 | 2.0083375 | 625116.9 | 3.072958
405.11 | 4.56627613 | 1.98446924 | 615263.4 | 3.060897
406.7 | 4.60244916 | 1.95846534 | 604827.3 | 3.04893
408.29 | 4.63756073 | 1.93034955 | 593822.8 | 3.037057
409.89 | 4.6712899 | 1.90028775 | 582293.2 | 3.025202
411.48 | 4.7033876 | 1.86858468 | 570366.1 | 3.013512
413.07 | 4.73374489 | 1.83564341 | 558154.3 | 3.001913
414.66 | 4.76244172 | 1.80188409 | 545788.5 | 2.990402
416.25 | 4.78974466 | 1.7676606 | 533377 | 2.978979
417.84 | 4.81607587 | 1.73316324 | 520977.7 | 2.967643
419.43 | 4.84192972 | 1.69835794 | 508580.1 | 2.956393
421.02 | 4.86776954 | 1.66295269 | 496097.2 | 2.945228
422.61 | 4.89391318 | 1.62641239 | 483370.9 | 2.934147
424.2 | 4.92042445 | 1.58803588 | 470196.4 | 2.923149
425.79 | 4.94704881 | 1.54706445 | 456354.8 | 2.912234
427.38 | 4.9731959 | 1.50282623 | 441656.1 | 2.901399
428.97 | 4.99799264 | 1.45486242 | 425975.5 | 2.890645
430.56 | 5.02037954 | 1.403041 | 409285.5 | 2.87997
432.15 | 5.03925084 | 1.34760247 | 391666.9 | 2.869374
433.74 | 5.05359598 | 1.28915879 | 373307.4 | 2.858856
435.33 | 5.06262765 | 1.22862496 | 354478.9 | 2.848414
436.92 | 5.06586791 | 1.16711509 | 335506.9 | 2.838048
438.51 | 5.06318579 | 1.1058251 | 316735.4 | 2.827758
440.1 | 5.05478694 | 1.04590531 | 298490.6 | 2.817541
441.69 | 5.04116284 | 0.988366304 | 281054.2 | 2.807399
443.27 | 5.02301509 | 0.934010568 | 264650.7 | 2.797392
444.86 | 5.00116713 | 0.883394267 | 249414 | 2.787394
446.45 | 4.97648254 | 0.836831818 | 235426.3 | 2.777467
448.04 | 4.94979622 | 0.794419574 | 222701.3 | 2.76761
449.62 | 4.92186093 | 0.756070711 | 211206.1 | 2.757884
451.21 | 4.89332308 | 0.721570589 | 200858.3 | 2.748166
452.8 | 4.86470459 | 0.690613878 | 191566 | 2.738516
454.39 | 4.836408 | 0.662849267 | 183221.2 | 2.728933
455.97 | 4.80872529 | 0.637909133 | 175716.4 | 2.719477
457.56 | 4.78185689 | 0.615435444 | 168936.7 | 2.710027
459.15 | 4.75592274 | 0.595089691 | 162786.2 | 2.700642
460.73 | 4.73098464 | 0.576566709 | 157178.3 | 2.691381
462.32 | 4.70705698 | 0.559595458 | 152027.1 | 2.682125
463.91 | 4.68412229 | 0.543942237 | 147268.1 | 2.672932
465.49 | 4.66213923 | 0.529407849 | 142846.5 | 2.66386
467.08 | 4.64105096 | 0.515825409 | 138707.9 | 2.654791
468.66 | 4.62079358 | 0.503058536 | 134818.7 | 2.645841
470.25 | 4.60129849 | 0.49099628 | 131141.2 | 2.636895
471.84 | 4.58249822 | 0.479550867 | 127652.6 | 2.628009
473.42 | 4.56432843 | 0.468653833 | 124335.5 | 2.619239
475.01 | 4.54673042 | 0.458253032 | 121169.2 | 2.610471
476.59 | 4.52965025 | 0.448308279 | 118146.7 | 2.601817
478.18 | 4.51304252 | 0.43879045 | 115253.8 | 2.593166
479.76 | 4.49686896 | 0.429677946 | 112488.6 | 2.584626
481.35 | 4.48109667 | 0.420953735 | 109840.6 | 2.576088
482.93 | 4.46570059 | 0.412605206 | 107310 | 2.56766
484.52 | 4.45066091 | 0.404621541 | 104888.3 | 2.559234
486.1 | 4.43596214 | 0.396992626 | 102576.2 | 2.550915
487.69 | 4.42159382 | 0.389708915 | 100365.9 | 2.542599
489.27 | 4.40754764 | 0.382759907 | 98257.9 | 2.534388
490.86 | 4.3938184 | 0.376134714 | 96244.39 | 2.526179
492.44 | 4.38040157 | 0.369821041 | 94325.24 | 2.518073
494.03 | 4.36729395 | 0.363805812 | 92492.38 | 2.509969
495.61 | 4.35449272 | 0.358075061 | 90745.2 | 2.501967
497.19 | 4.34199543 | 0.352614265 | 89077.32 | 2.494016
498.78 | 4.32979808 | 0.347407901 | 87482.32 | 2.486066
500.36 | 4.31789766 | 0.342440855 | 85959.25 | 2.478216
501.95 | 4.30628895 | 0.33769737 | 84500.03 | 2.470366
503.53 | 4.29496711 | 0.333162369 | 83103.68 | 2.462614
505.12 | 4.28392584 | 0.328820908 | 81762.56 | 2.454862
506.7 | 4.27315914 | 0.324659039 | 80475.97 | 2.447207
508.28 | 4.26265904 | 0.320663025 | 79238.36 | 2.4396
509.87 | 4.25241778 | 0.316820237 | 78044.64 | 2.431992
511.45 | 4.24242714 | 0.313118963 | 76894.6 | 2.424479
513.04 | 4.23267897 | 0.309548541 | 75782.19 | 2.416966
514.62 | 4.22316432 | 0.306099051 | 74707.63 | 2.409545
516.2 | 4.21387476 | 0.302761738 | 73666.94 | 2.40217
517.79 | 4.20480111 | 0.299528456 | 72656.43 | 2.394793
519.37 | 4.19593516 | 0.29639224 | 71676.97 | 2.387508
520.96 | 4.18726854 | 0.293346836 | 70723.98 | 2.380221
522.54 | 4.17879318 | 0.290386734 | 69798.63 | 2.373024
524.12 | 4.1705014 | 0.287507092 | 68898.14 | 2.36587
525.71 | 4.16238565 | 0.284703586 | 68019.95 | 2.358715
527.29 | 4.15443923 | 0.281972601 | 67165.62 | 2.351647
528.88 | 4.14665538 | 0.27931081 | 66331.56 | 2.344577
530.46 | 4.13902819 | 0.276715456 | 65519.48 | 2.337594
532.05 | 4.13155166 | 0.274183961 | 64726.07 | 2.330608
533.63 | 4.12422046 | 0.271714113 | 63953.1 | 2.323707
535.21 | 4.11702979 | 0.269304017 | 63198.72 | 2.316848
536.8 | 4.10997457 | 0.26695175 | 62461.14 | 2.309985
538.38 | 4.10305092 | 0.264655845 | 61742.22 | 2.303206
539.97 | 4.09625442 | 0.262414677 | 61039.1 | 2.296424
541.55 | 4.08958174 | 0.260227003 | 60353.64 | 2.289724
543.14 | 4.08302902 | 0.258091387 | 59683.1 | 2.283021
544.72 | 4.07659326 | 0.256006657 | 59029.29 | 2.276399
546.31 | 4.07027127 | 0.25397156 | 58389.61 | 2.269774
547.89 | 4.06406043 | 0.251985001 | 57765.82 | 2.263228
549.48 | 4.05795796 | 0.250045788 | 57155.4 | 2.256679
551.06 | 4.0519616 | 0.248152864 | 56560.08 | 2.250209
552.65 | 4.04606889 | 0.246305068 | 55977.41 | 2.243735
554.23 | 4.04027784 | 0.244501356 | 55409.07 | 2.237338
555.82 | 4.03458608 | 0.242740525 | 54852.67 | 2.230938
557.4 | 4.02899203 | 0.241021592 | 54309.85 | 2.224614
558.99 | 4.02349354 | 0.239343356 | 53778.29 | 2.218287
560.57 | 4.01808923 | 0.237704824 | 53259.59 | 2.212034
562.16 | 4.01277726 | 0.236104846 | 52751.47 | 2.205778
563.74 | 4.00755593 | 0.234542273 | 52255.49 | 2.199596
565.33 | 4.00242387 | 0.233016051 | 51769.44 | 2.193409
566.91 | 3.99737965 | 0.231525074 | 51294.83 | 2.187296
568.5 | 3.9924217 | 0.230068189 | 50829.49 | 2.181179
570.09 | 3.98754887 | 0.228644333 | 50374.03 | 2.175095
571.67 | 3.98275968 | 0.227252353 | 49928.97 | 2.169084
573.26 | 3.97805303 | 0.225891182 | 49492.26 | 2.163067
574.85 | 3.97342755 | 0.22455967 | 49064.44 | 2.157084
576.43 | 3.96888218 | 0.223256749 | 48646.06 | 2.151172
578.02 | 3.96441549 | 0.221981235 | 48235.08 | 2.145254
579.61 | 3.96002662 | 0.220732103 | 47832.08 | 2.13937
581.19 | 3.95571432 | 0.219508214 | 47437.55 | 2.133554
582.78 | 3.95147748 | 0.218308473 | 47049.56 | 2.127733
584.37 | 3.94731504 | 0.217131786 | 46668.64 | 2.121943
585.96 | 3.94322594 | 0.215977066 | 46294.49 | 2.116185
587.54 | 3.93920913 | 0.214843232 | 45927.61 | 2.110495
589.13 | 3.93526346 | 0.213729171 | 45566.15 | 2.104799
590.72 | 3.93138815 | 0.212633883 | 45210.62 | 2.099133
592.31 | 3.92758197 | 0.211556235 | 44860.74 | 2.093498
593.9 | 3.92384389 | 0.210495171 | 44516.24 | 2.087894
595.48 | 3.92017316 | 0.209449708 | 44177.61 | 2.082354
597.07 | 3.91656857 | 0.208418737 | 43843.09 | 2.076808
598.66 | 3.91302912 | 0.207401225 | 43513.17 | 2.071293
600.25 | 3.90955396 | 0.206396179 | 43187.61 | 2.065806
601.84 | 3.90614199 | 0.205402549 | 42866.14 | 2.060348
603.43 | 3.90279235 | 0.204419358 | 42548.55 | 2.054919
605.02 | 3.89950396 | 0.203445576 | 42234.58 | 2.049519
606.61 | 3.89627593 | 0.202480243 | 41924 | 2.044147
608.2 | 3.89310712 | 0.201522318 | 41616.58 | 2.038803
609.79 | 3.88999673 | 0.200570889 | 41312.1 | 2.033487
611.38 | 3.88694377 | 0.199624993 | 41010.34 | 2.028199
612.97 | 3.8839471 | 0.198683622 | 40711.07 | 2.022938
614.56 | 3.88100583 | 0.19774586 | 40414.08 | 2.017704
616.15 | 3.87811904 | 0.196810805 | 40119.19 | 2.012497
617.74 | 3.8752856 | 0.195877475 | 39826.16 | 2.007317
619.33 | 3.87250466 | 0.194945014 | 39534.81 | 2.002164
620.92 | 3.86977514 | 0.194012488 | 39244.94 | 1.997037
622.51 | 3.86709606 | 0.193079002 | 38956.36 | 1.991936
624.11 | 3.86446631 | 0.192143638 | 38668.25 | 1.986829
625.7 | 3.86188504 | 0.191205574 | 38381.68 | 1.98178
627.29 | 3.85935116 | 0.190263907 | 38095.85 | 1.976757
628.88 | 3.85686356 | 0.189317738 | 37810.56 | 1.971759
630.48 | 3.85442133 | 0.188366264 | 37525.06 | 1.966755
632.07 | 3.85202331 | 0.187408562 | 37240.36 | 1.961808
633.66 | 3.84966857 | 0.186443834 | 36955.69 | 1.956885
635.25 | 3.84735591 | 0.185471159 | 36670.88 | 1.951987
636.85 | 3.84508427 | 0.184489708 | 36385.19 | 1.947083
638.44 | 3.84285253 | 0.183498614 | 36099.6 | 1.942234
640.04 | 3.84065957 | 0.182497008 | 35812.8 | 1.937379
641.63 | 3.83850416 | 0.181483979 | 35525.75 | 1.932578
643.22 | 3.83638523 | 0.180458701 | 35237.73 | 1.927801
644.82 | 3.8343015 | 0.179420246 | 34948.02 | 1.923017
646.41 | 3.83225164 | 0.178367671 | 34657.54 | 1.918287
648.01 | 3.8302344 | 0.177300088 | 34365.04 | 1.913551
649.6 | 3.82824845 | 0.176216597 | 34071.44 | 1.908867
651.2 | 3.82629223 | 0.175116188 | 33775.48 | 1.904177
652.79 | 3.82436428 | 0.173997943 | 33478.06 | 1.899539
654.39 | 3.822463 | 0.172860907 | 33177.97 | 1.894894
655.98 | 3.82058668 | 0.171704122 | 32876.06 | 1.890302
657.58 | 3.81873351 | 0.170526635 | 32571.16 | 1.885702
659.18 | 3.81690155 | 0.169327505 | 32263.62 | 1.881125
660.77 | 3.81508872 | 0.16810581 | 31953.77 | 1.876599
662.37 | 3.81329286 | 0.166860696 | 31640.48 | 1.872065
663.97 | 3.81151147 | 0.165591232 | 31324.09 | 1.867554
665.56 | 3.80974211 | 0.16429669 | 31004.96 | 1.863093
667.16 | 3.80798186 | 0.162976252 | 30682.02 | 1.858625
668.76 | 3.80622785 | 0.161629335 | 30355.65 | 1.854178
670.35 | 3.80447679 | 0.160255377 | 30026.22 | 1.84978
671.95 | 3.802725 | 0.158853857 | 29692.75 | 1.845375
673.55 | 3.8009686 | 0.157424592 | 29355.7 | 1.840992
675.15 | 3.79920318 | 0.155967563 | 29015.07 | 1.836629
676.75 | 3.79742371 | 0.154483076 | 28670.9632 | 1.832287
678.34 | 3.79562461 | 0.152972045 | 28323.98 | 1.827992
679.94 | 3.79379968 | 0.151436279 | 27973.64 | 1.82369
681.54 | 3.79194212 | 0.149878747 | 27620.93 | 1.819409
683.14 | 3.79004471 | 0.148303988 | 27266.71 | 1.815148
684.74 | 3.78810048 | 0.146718632 | 26912.2 | 1.810906
686.34 | 3.7861032 | 0.145131472 | 26559.01 | 1.806685
687.94 | 3.7840483 | 0.14355346 | 26209.14 | 1.802483
689.54 | 3.78193373 | 0.141997262 | 25864.86 | 1.7983
691.14 | 3.77976066 | 0.140476426 | 25528.6 | 1.794137
692.74 | 3.77753379 | 0.139004238 | 25202.72 | 1.789993
694.34 | 3.77526128 | 0.137592526 | 24889.28 | 1.785869
695.94 | 3.77295381 | 0.136250445 | 24589.84 | 1.781763
697.54 | 3.77062372 | 0.134983905 | 24305.39 | 1.777676
699.14 | 3.76828376 | 0.13379538 | 24036.24 | 1.773608
700.74 | 3.76594573 | 0.132684129 | 23782.18 | 1.769558
702.34 | 3.76361992 | 0.131647059 | 23542.54 | 1.765527
703.94 | 3.76131449 | 0.130679512 | 23316.4 | 1.761514
705.54 | 3.75903546 | 0.129776185 | 23102.71 | 1.757519
707.14 | 3.75678708 | 0.128931814 | 22900.47 | 1.753542
708.74 | 3.75457218 | 0.128141624 | 22708.73 | 1.749584
710.34 | 3.75239267 | 0.127401519 | 22526.72 | 1.745643
711.94 | 3.75025006 | 0.126708105 | 22353.76 | 1.74172
713.54 | 3.74814546 | 0.126058521 | 22189.3 | 1.737814
715.14 | 3.74608009 | 0.125450358 | 22032.84 | 1.733926
716.74 | 3.74405509 | 0.124881434 | 21883.96 | 1.730056
718.35 | 3.74207184 | 0.124349749 | 21741.95 | 1.726178
719.95 | 3.74013158 | 0.123853296 | 21607.02 | 1.722342
721.55 | 3.73823556 | 0.123390057 | 21478.47 | 1.718523
723.15 | 3.7363852 | 0.122958015 | 21355.91 | 1.71472
724.75 | 3.73458174 | 0.12255506 | 21238.93 | 1.710935
726.35 | 3.73282632 | 0.122179012 | 21127.12 | 1.707166
727.95 | 3.73112008 | 0.121827653 | 21020.06 | 1.703414
729.56 | 3.72946401 | 0.1214987 | 20917.04 | 1.699655
731.16 | 3.72785901 | 0.121189818 | 20818.21 | 1.695935
732.76 | 3.72630585 | 0.120898634 | 20722.84 | 1.692232
734.36 | 3.72480525 | 0.120622744 | 20630.5 | 1.688545
735.96 | 3.72335768 | 0.120359697 | 20540.76 | 1.684874
737.56 | 3.72196363 | 0.120107036 | 20453.17 | 1.681219
739.16 | 3.72062337 | 0.119862276 | 20367.31 | 1.67758
740.77 | 3.71933709 | 0.119622921 | 20282.46 | 1.673934
742.37 | 3.71810489 | 0.119386475 | 20198.74 | 1.670326
743.97 | 3.71692665 | 0.119150432 | 20115.45 | 1.666734
745.57 | 3.71580217 | 0.118912299 | 20032.17 | 1.663157
747.17 | 3.71473119 | 0.118669619 | 19948.48 | 1.659596
748.77 | 3.71371324 | 0.118419933 | 19863.97 | 1.656049
750.37 | 3.71274773 | 0.118160827 | 19778.24 | 1.652518
751.97 | 3.71183395 | 0.117889927 | 19690.91 | 1.649002
753.57 | 3.71097113 | 0.11760492 | 19601.6 | 1.645501
755.17 | 3.71015836 | 0.117303554 | 19509.95 | 1.642014
756.77 | 3.70939454 | 0.11698362 | 19415.6 | 1.638543
758.37 | 3.70867861 | 0.11664302 | 19318.23 | 1.635086
759.97 | 3.70800932 | 0.116279722 | 19217.51 | 1.631643
761.57 | 3.70738538 | 0.115891771 | 19113.16 | 1.628215
763.17 | 3.70680542 | 0.115477328 | 19004.88 | 1.624802
764.77 | 3.70626806 | 0.115034649 | 18892.41 | 1.621403
766.37 | 3.70577182 | 0.114562077 | 18775.52 | 1.618017
767.97 | 3.7053152 | 0.11405803 | 18653.97 | 1.614646
769.57 | 3.70489674 | 0.113521065 | 18527.55 | 1.611289
771.16 | 3.70451491 | 0.112949772 | 18396.3 | 1.607967
772.76 | 3.70416822 | 0.112342831 | 18259.56 | 1.604638
774.36 | 3.70385524 | 0.111699027 | 18117.41 | 1.601322
775.96 | 3.7035745 | 0.111017115 | 17969.68 | 1.598021
777.55 | 3.70332461 | 0.110295966 | 17816.44 | 1.594753
779.15 | 3.70310423 | 0.10953443 | 17657.09 | 1.591478
780.75 | 3.70291204 | 0.108731354 | 17491.72 | 1.588216
782.34 | 3.70274676 | 0.107885563 | 17320.38 | 1.584989
783.94 | 3.70260719 | 0.10699587 | 17142.49 | 1.581754
785.53 | 3.70249211 | 0.106061 | 16958.31 | 1.578552
787.13 | 3.70240035 | 0.105079597 | 16767.24 | 1.575343
788.72 | 3.70233074 | 0.104050234 | 16569.52 | 1.572168
790.32 | 3.7022821 | 0.102971303 | 16364.51 | 1.568985
791.91 | 3.7022532 | 0.101841158 | 16152.4 | 1.565835
793.5 | 3.70224276 | 0.100657905 | 15932.74 | 1.562697
795.1 | 3.70224942 | 0.0994195569 | 15705.06 | 1.559552
796.69 | 3.70227168 | 0.0981239162 | 15469.46 | 1.55644
798.28 | 3.70230789 | 0.0967686508 | 15225.41 | 1.55334
799.87 | 3.70235624 | 0.0953511597 | 14972.57 | 1.550252
801.46 | 3.70241465 | 0.0938687889 | 14710.55 | 1.547176
803.05 | 3.70248079 | 0.0923185706 | 14438.97 | 1.544113
804.64 | 3.70255203 | 0.0906974489 | 14157.39 | 1.541062
806.23 | 3.70262533 | 0.0890022062 | 13865.37 | 1.538023
807.82 | 3.70269729 | 0.08722936 | 13562.44 | 1.534995
809.41 | 3.70276401 | 0.0853753839 | 13248.1 | 1.53198
810.99 | 3.70282106 | 0.0834365695 | 12922.03 | 1.528995
812.58 | 3.70286338 | 0.0814091604 | 12583.36 | 1.526004
814.16 | 3.70288524 | 0.0792893287 | 12231.92 | 1.523042
815.75 | 3.70288008 | 0.0770730837 | 11866.85 | 1.520074
817.33 | 3.70284038 | 0.0747565962 | 11487.93 | 1.517135
818.92 | 3.70275756 | 0.072336101 | 11094.39 | 1.514189
820.5 | 3.70262177 | 0.0698081088 | 10686.04 | 1.511274
822.08 | 3.70242173 | 0.0671697913 | 10262.41 | 1.508369
823.66 | 3.70214456 | 0.0644190568 | 9823.269 | 1.505476
825.24 | 3.7017756 | 0.0615547589 | 9368.52 | 1.502593
826.82 | 3.70129843 | 0.0585776245 | 8898.369 | 1.499722
828.4 | 3.700695 | 0.0554910975 | 8413.426 | 1.496861
829.98 | 3.69994565 | 0.0523008806 | 7914.637 | 1.494012
831.55 | 3.69902997 | 0.0490171579 | 7403.71 | 1.491191
833.13 | 3.6979273 | 0.0456540689 | 6882.661 | 1.488363
834.7 | 3.69661783 | 0.0422305477 | 6354.567 | 1.485564
836.28 | 3.69508371 | 0.0387702967 | 5822.869 | 1.482757
837.85 | 3.69331092 | 0.035302469 | 5292.105 | 1.479979
839.42 | 3.69129005 | 0.0318597612 | 4767.084 | 1.47721
840.99 | 3.68901824 | 0.0284786081 | 4253.217 | 1.474453
842.56 | 3.68649933 | 0.0251961986 | 3755.985 | 1.471705
844.13 | 3.68374525 | 0.022050134 | 3280.889 | 1.468968
845.7 | 3.68077572 | 0.0190757785 | 2833.059 | 1.466241
847.26 | 3.67761736 | 0.0163041176 | 2416.964 | 1.463541
848.83 | 3.67430269 | 0.0137602415 | 2036.081 | 1.460834
850.39 | 3.67086845 | 0.0114620343 | 1692.907 | 1.458154
851.95 | 3.66735366 | 0.00941940232 | 1388.669 | 1.455484
853.52 | 3.66379778 | 0.00763421495 | 1123.415 | 1.452807
855.08 | 3.66023849 | 0.0061005754 | 896.0942 | 1.450157
856.63 | 3.65670929 | 0.00480556079 | 704.5964 | 1.447533
858.19 | 3.65323982 | 0.00373120093 | 546.0782 | 1.444901
859.75 | 3.64985362 | 0.0028554845 | 417.1548 | 1.44228
861.3 | 3.64656852 | 0.00215422195 | 314.1417 | 1.439684
862.86 | 3.64339596 | 0.00160239241 | 233.2481 | 1.437081
864.41 | 3.64034308 | 0.00117575139 | 170.8383 | 1.434504
865.96 | 3.63741149 | 0.000851489857 | 123.5012 | 1.431937
867.51 | 3.63459974 | 0.000609183558 | 88.19893 | 1.429378
869.05 | 3.63190378 | 0.000431084504 | 62.30276 | 1.426845
870.6 | 3.62931686 | 0.000302201023 | 43.59803 | 1.424305
872.14 | 3.6268323 | 0.000210335576 | 30.29118 | 1.42179
873.69 | 3.62444182 | 0.000145738152 | 20.95104 | 1.419268
875.23 | 3.6221379 | 0.000100875007 | 14.47608 | 1.41677
876.77 | 3.61991321 | 7.00381927e-05 | 10.03319 | 1.414282
878.3 | 3.61776051 | 4.90034387e-05 | 7.007665 | 1.411818
879.84 | 3.61567389 | 3.47218943e-05 | 4.956662 | 1.409347
881.37 | 3.61364744 | 2.50284097e-05 | 3.566684 | 1.406901
882.91 | 3.61167644 | 1.84209988e-05 | 2.620513 | 1.404447
884.44 | 3.60975638 | 1.38726484e-05 | 1.970065 | 1.402017
885.97 | 3.60788369 | 1.06940892e-05 | 1.516053 | 1.399596
887.49 | 3.60605478 | 8.42742376e-06 | 1.192672 | 1.397199
889.02 | 3.60426695 | 6.7727793e-06 | 0.9568526 | 1.394794
890.54 | 3.60251762 | 5.5343158e-06 | 0.780549 | 1.392414
892.06 | 3.6008046 | 4.58457329e-06 | 0.6454974 | 1.390041
893.58 | 3.59912577 | 3.8400234e-06 | 0.5397468 | 1.387677
895.1 | 3.59747938 | 3.2454419e-06 | 0.4553988 | 1.38532
896.61 | 3.59586384 | 2.76348203e-06 | 0.3871174 | 1.382987
898.13 | 3.59427772 | 2.36829855e-06 | 0.3311974 | 1.380646
899.64 | 3.5927197 | 2.04139015e-06 | 0.2850013 | 1.378329
901.14 | 3.59118862 | 1.76915442e-06 | 0.246583 | 1.376035
902.65 | 3.58968325 | 1.54121781e-06 | 0.2144541 | 1.373733
904.15 | 3.58820264 | 1.34951241e-06 | 0.1874675 | 1.371454
905.66 | 3.5867459 | 1.1876606e-06 | 0.1647088 | 1.369167
907.15 | 3.58531204 | 1.05046345e-06 | 0.1454426 | 1.366918
908.65 | 3.58390041 | 9.33743607e-07 | 0.1290686 | 1.364662
910.15 | 3.58251021 | 8.34046123e-07 | 0.1150977 | 1.362413
911.64 | 3.58114061 | 7.48513641e-07 | 0.1031255 | 1.360186
913.13 | 3.5797911 | 6.74818235e-07 | 0.09282049 | 1.357967
914.62 | 3.57846095 | 6.11026608e-07 | 0.0839091 | 1.355754
916.1 | 3.5771497 | 5.55544533e-07 | 0.07616679 | 1.353564
917.58 | 3.57585669 | 5.07034836e-07 | 0.06940384 | 1.351381
919.06 | 3.57458147 | 4.6441175e-07 | 0.06346715 | 1.349205
920.54 | 3.5733235 | 4.26757131e-07 | 0.05822745 | 1.347035
922.01 | 3.57208238 | 3.93341014e-07 | 0.05358253 | 1.344888
923.48 | 3.57085763 | 3.63517524e-07 | 0.04944103 | 1.342747
924.95 | 3.56964889 | 3.36765597e-07 | 0.04572978 | 1.340613
926.42 | 3.56845573 | 3.12669022e-07 | 0.04239031 | 1.338486
927.88 | 3.56727775 | 2.90871805e-07 | 0.03937309 | 1.33638
929.34 | 3.56611463 | 2.71066241e-07 | 0.03663451 | 1.33428
930.8 | 3.564966 | 2.5294838e-07 | 0.03413227 | 1.332187
932.25 | 3.56383157 | 2.36426068e-07 | 0.03185317 | 1.330115
933.7 | 3.56271102 | 2.21219348e-07 | 0.02975811 | 1.32805
935.15 | 3.561604 | 2.07213838e-07 | 0.02783089 | 1.32599
936.59 | 3.56051035 | 1.94268123e-07 | 0.02605204 | 1.323952
938.03 | 3.55942962 | 1.82278833e-07 | 0.0244067 | 1.321919
939.47 | 3.55836174 | 1.71160746e-07 | 0.02288289 | 1.319893
940.91 | 3.55730634 | 1.60838895e-07 | 0.02147003 | 1.317873
942.34 | 3.55626324 | 1.51197575e-07 | 0.0201524 | 1.315873
943.77 | 3.55523216 | 1.4222839e-07 | 0.01892822 | 1.313879
945.19 | 3.55421285 | 1.33851545e-07 | 0.01778664 | 1.311906
946.61 | 3.55320521 | 1.2600092e-07 | 0.01671831 | 1.309938
948.03 | 3.55220901 | 1.18681888e-07 | 0.0157236 | 1.307975
949.45 | 3.55122392 | 1.11806771e-07 | 0.0147906 | 1.306019
950.86 | 3.55024989 | 1.05368479e-07 | 0.01391822 | 1.304083
952.26 | 3.54928674 | 9.9331627e-08 | 0.01310152 | 1.302165
953.67 | 3.54833416 | 9.36576277e-08 | 0.01233487 | 1.30024
955.07 | 3.54739211 | 8.83552908e-08 | 0.01161949 | 1.298334
956.46 | 3.54646035 | 8.33472968e-08 | 0.01094496 | 1.296447
957.86 | 3.54553874 | 7.86515812e-08 | 0.01031324 | 1.294552
959.25 | 3.54462717 | 7.42357411e-08 | 0.009720103 | 1.292677
960.63 | 3.54372545 | 7.00876328e-08 | 0.009163785 | 1.29082
962.01 | 3.54283341 | 6.61715469e-08 | 0.008639355 | 1.288968
963.39 | 3.54195099 | 6.25241581e-08 | 0.008151459 | 1.287122
964.76 | 3.54107797 | 5.90553914e-08 | 0.007688293 | 1.285294
966.13 | 3.54021418 | 5.57772661e-08 | 0.007251224 | 1.283471
967.49 | 3.53935965 | 5.27337751e-08 | 0.006845923 | 1.281667
968.85 | 3.53851416 | 4.98465925e-08 | 0.006462024 | 1.279868
970.21 | 3.53767756 | 4.71169178e-08 | 0.006099592 | 1.278074
971.56 | 3.53684982 | 4.45525096e-08 | 0.005759598 | 1.276298
972.91 | 3.53603074 | 4.21304104e-08 | 0.00543892 | 1.274527
974.25 | 3.53522023 | 3.98743791e-08 | 0.005140592 | 1.272774
975.59 | 3.53441827 | 3.77103976e-08 | 0.004854935 | 1.271026
976.92 | 3.53362461 | 3.56992897e-08 | 0.004589763 | 1.269295
978.25 | 3.53283928 | 3.37806892e-08 | 0.004337188 | 1.26757
979.58 | 3.53206211 | 3.19899053e-08 | 0.004101689 | 1.265849
980.89 | 3.53129302 | 3.02976717e-08 | 0.003879525 | 1.264158
982.21 | 3.53053194 | 2.86874677e-08 | 0.003668407 | 1.262459
983.52 | 3.52977876 | 2.71832129e-08 | 0.003471421 | 1.260778
984.83 | 3.5290334 | 2.57607498e-08 | 0.00328539 | 1.259101
986.13 | 3.52829575 | 2.4405211e-08 | 0.003108408 | 1.257441
987.42 | 3.52756574 | 2.31381783e-08 | 0.00294318 | 1.255798
988.71 | 3.52684328 | 2.19574386e-08 | 0.002789346 | 1.254159
990 | 3.52612835 | 2.08080043e-08 | 0.002639884 | 1.252525