## גיליון1
nm | n | k | α | E[ev]
250.06 | 3.01199622 | 4.55322097 | 2286989.3 | 4.95881
251.65 | 3.21269628 | 4.54694487 | 2269407.0 | 4.927479
253.25 | 3.41723686 | 4.50329486 | 2233420.9 | 4.896347
254.84 | 3.61275252 | 4.4220502 | 2179444.0 | 4.865798
256.44 | 3.78724677 | 4.3084811 | 2110221.6 | 4.835439
258.04 | 3.93212945 | 4.17237751 | 2030889.1 | 4.805457
259.63 | 4.04397394 | 4.02589441 | 1947588.3 | 4.776027
261.23 | 4.12492194 | 3.88078686 | 1865891.5 | 4.746775
262.83 | 4.18161343 | 3.74580098 | 1790026.3 | 4.717878
264.43 | 4.22291814 | 3.62508853 | 1721858.8 | 4.689332
266.03 | 4.25727221 | 3.51811894 | 1660999.7 | 4.661128
267.63 | 4.29058386 | 3.42100291 | 1605492.5 | 4.633262
269.22 | 4.32535738 | 3.32854585 | 1552876.3 | 4.605899
270.82 | 4.36107967 | 3.23612554 | 1500839.6 | 4.578687
272.42 | 4.39535599 | 3.14083013 | 1448088.5 | 4.551795
274.02 | 4.42517948 | 3.04170326 | 1394197.2 | 4.525217
275.62 | 4.44788322 | 2.93941959 | 1339493.1 | 4.498948
277.22 | 4.461659 | 2.835681 | 1284761.3 | 4.472982
278.82 | 4.46568832 | 2.73262862 | 1230966.8 | 4.447314
280.42 | 4.46003867 | 2.63239322 | 1179047.8 | 4.421939
282.02 | 4.44544899 | 2.53681855 | 1129793.7 | 4.396851
283.62 | 4.42308976 | 2.4473178 | 1083785.0 | 4.372047
285.22 | 4.39435673 | 2.36484815 | 1041388.8 | 4.347521
286.82 | 4.36070651 | 2.28993827 | 1002776.1 | 4.323269
288.42 | 4.32354142 | 2.2227536 | 967955.9 | 4.299286
290.03 | 4.28413727 | 2.1631729 | 936780.7 | 4.27542
291.63 | 4.24360128 | 2.11085943 | 909110.7 | 4.251963
293.23 | 4.2028585 | 2.06533338 | 884649.8 | 4.228762
294.83 | 4.16265273 | 2.02602622 | 863103.8 | 4.205814
296.43 | 4.1235539 | 1.99232842 | 844167.1 | 4.183112
298.03 | 4.08598519 | 1.96362369 | 827538 | 4.160655
299.63 | 4.05023789 | 1.93931557 | 812929.4 | 4.138437
301.23 | 4.01649456 | 1.91884295 | 800075.3 | 4.116456
302.84 | 3.98485076 | 1.90169286 | 788709 | 4.094571
304.44 | 3.95533568 | 1.88740365 | 778668.7 | 4.073052
306.04 | 3.92792383 | 1.87556831 | 769740.5 | 4.051758
307.64 | 3.90255636 | 1.86583215 | 761762.2 | 4.030685
309.24 | 3.87914659 | 1.85789076 | 754595.4 | 4.009831
310.84 | 3.85759311 | 1.85148595 | 748123.3 | 3.989191
312.44 | 3.83778164 | 1.84640403 | 742249.2 | 3.968762
314.05 | 3.81959996 | 1.84246568 | 736868.9 | 3.948416
315.65 | 3.80293334 | 1.83952659 | 731964.3 | 3.928402
317.25 | 3.78767421 | 1.83746981 | 727458.5 | 3.908589
318.85 | 3.77372165 | 1.83620262 | 723308.9 | 3.888976
320.45 | 3.76098304 | 1.83565246 | 719481.8 | 3.869558
322.05 | 3.74937614 | 1.83576326 | 715950.5 | 3.850334
323.65 | 3.73882835 | 1.83649286 | 712694.3 | 3.831299
325.25 | 3.72927735 | 1.83780958 | 709696.8 | 3.812452
326.85 | 3.72067018 | 1.83969071 | 706945.6 | 3.793789
328.45 | 3.71296384 | 1.84211962 | 704430.6 | 3.775308
330.05 | 3.70612444 | 1.8450843 | 702143.9 | 3.757007
331.66 | 3.70012588 | 1.84857636 | 700057.9 | 3.738769
333.26 | 3.69494961 | 1.8525895 | 698209.3 | 3.720819
334.86 | 3.69058416 | 1.85711852 | 696572 | 3.70304
336.46 | 3.68702435 | 1.86215855 | 695140.9 | 3.685431
338.06 | 3.68427094 | 1.86770432 | 693911.3 | 3.667988
339.66 | 3.68232893 | 1.87375015 | 692878.2 | 3.65071
341.26 | 3.68120738 | 1.88028971 | 692036.5 | 3.633593
342.86 | 3.68092159 | 1.88731382 | 691380.2 | 3.616637
344.46 | 3.68148792 | 1.89481323 | 690903.3 | 3.599837
346.05 | 3.68292772 | 1.90277563 | 690618.8 | 3.583297
347.65 | 3.68526418 | 1.91118786 | 690479.5 | 3.566806
349.25 | 3.68852406 | 1.92003392 | 690497.5 | 3.550465
350.85 | 3.69273538 | 1.92929629 | 690664.4 | 3.534274
352.45 | 3.69793019 | 1.93895481 | 690971 | 3.51823
354.05 | 3.7041422 | 1.94898726 | 691407.4 | 3.50233
355.65 | 3.71140688 | 1.95936924 | 691963.4 | 3.486574
357.25 | 3.71976374 | 1.97007329 | 692627.6 | 3.470959
358.84 | 3.72925348 | 1.98107014 | 693407.7 | 3.455579
360.44 | 3.73992138 | 1.99232683 | 694252.2 | 3.44024
362.04 | 3.75181612 | 2.00380719 | 695166.8 | 3.425036
363.64 | 3.76498992 | 2.01547143 | 696136.9 | 3.409966
365.24 | 3.77950071 | 2.02727445 | 697146.2 | 3.395028
366.83 | 3.79541207 | 2.03916448 | 698195.5 | 3.380312
368.43 | 3.81279469 | 2.05108137 | 699226 | 3.365633
370.03 | 3.83172573 | 2.06295443 | 700232.6 | 3.35108
371.62 | 3.85229067 | 2.07469698 | 701205.4 | 3.336742
373.22 | 3.87458023 | 2.08620235 | 702071.2 | 3.322437
374.82 | 3.8986901 | 2.09733894 | 702806.1 | 3.308255
376.41 | 3.92471386 | 2.10794262 | 703375.6 | 3.29428
378.01 | 3.95273646 | 2.11781075 | 703677.2 | 3.280336
379.6 | 3.98282185 | 2.12669685 | 703670 | 3.266596
381.2 | 4.01499475 | 2.13430896 | 703224.6 | 3.252886
382.79 | 4.04922134 | 2.14031261 | 702273.5 | 3.239374
384.39 | 4.08538277 | 2.14434567 | 700668.1 | 3.22589
385.99 | 4.12325175 | 2.14604755 | 698317.5 | 3.212518
387.58 | 4.16248257 | 2.14510417 | 695147 | 3.199339
389.17 | 4.20262047 | 2.14130838 | 691081.9 | 3.186268
390.77 | 4.24315108 | 2.13461672 | 686101.4 | 3.173222
392.36 | 4.28358721 | 2.1251805 | 680300.4 | 3.160363
393.96 | 4.32357264 | 2.1133223 | 673756.9 | 3.147528
395.55 | 4.36296939 | 2.09944601 | 666642.4 | 3.134875
397.14 | 4.40187885 | 2.08389861 | 659056.4 | 3.122325
398.74 | 4.44057414 | 2.06683173 | 651035.9 | 3.109796
400.33 | 4.47935158 | 2.04812632 | 642581.5 | 3.097445
401.92 | 4.518359 | 2.02742042 | 633568.9 | 3.085191
403.52 | 4.55747035 | 2.00423536 | 623840.1 | 3.072958
405.11 | 4.59625437 | 1.97815313 | 613305.1 | 3.060897
406.7 | 4.63404997 | 1.94897472 | 601896.3 | 3.04893
408.29 | 4.67010323 | 1.91681613 | 589659.6 | 3.037057
409.89 | 4.70373098 | 1.88211441 | 576724.4 | 3.025202
411.48 | 4.73445484 | 1.84556783 | 563340.4 | 3.013512
413.07 | 4.7620919 | 1.80803342 | 549759.1 | 3.001913
414.66 | 4.78680581 | 1.77039631 | 536250.8 | 2.990402
416.25 | 4.80910445 | 1.73344564 | 523052.9 | 2.978979
417.84 | 4.82980728 | 1.69773051 | 510326.8 | 2.967643
419.43 | 4.84995353 | 1.66343754 | 498123.1 | 2.956393
421.02 | 4.87065318 | 1.63028385 | 486351.4 | 2.945228
422.61 | 4.89288268 | 1.59747075 | 474769.5 | 2.934147
424.2 | 4.91724362 | 1.56374619 | 463004.5 | 2.923149
425.79 | 4.94375444 | 1.52757715 | 450606.4 | 2.912234
427.38 | 4.97173307 | 1.48743612 | 437133.2 | 2.901399
428.97 | 4.99983471 | 1.44211823 | 422244.1 | 2.890645
430.56 | 5.02624188 | 1.3910288 | 405781.3 | 2.87997
432.15 | 5.04897502 | 1.33433297 | 387810.3 | 2.869374
433.74 | 5.06623232 | 1.27295308 | 368614.6 | 2.858856
435.33 | 5.07668009 | 1.20840215 | 348644.3 | 2.848414
436.92 | 5.07962382 | 1.14252239 | 328437.3 | 2.838048
438.51 | 5.07504124 | 1.07720346 | 308537.4 | 2.827758
440.1 | 5.06349409 | 1.0141262 | 289421.2 | 2.817541
441.69 | 5.04596306 | 0.954602061 | 271452.9 | 2.807399
443.27 | 5.0236531 | 0.899502156 | 254872.8 | 2.797392
444.86 | 4.99781546 | 0.849264454 | 239777.9 | 2.787394
446.45 | 4.96961574 | 0.803968558 | 226180.9 | 2.777467
448.04 | 4.94005462 | 0.763430308 | 214014 | 2.76761
449.62 | 4.9099315 | 0.727293159 | 203167.2 | 2.757884
451.21 | 4.87985422 | 0.695117651 | 193494.8 | 2.748166
452.8 | 4.85025547 | 0.666433058 | 184858.6 | 2.738516
454.39 | 4.82142655 | 0.64078103 | 177121.2 | 2.728933
455.97 | 4.79354868 | 0.617735657 | 170159.4 | 2.719477
457.56 | 4.76672283 | 0.596916865 | 163853.4 | 2.710027
459.15 | 4.74098608 | 0.577988834 | 158108.2 | 2.700642
460.73 | 4.71633464 | 0.560663858 | 152843.1 | 2.691381
462.32 | 4.69273374 | 0.544696342 | 147979.5 | 2.682125
463.91 | 4.67013041 | 0.52988128 | 143461.2 | 2.672932
465.49 | 4.64845883 | 0.516048701 | 139241.9 | 2.66386
467.08 | 4.62764656 | 0.503059736 | 135275.1 | 2.654791
468.66 | 4.60762112 | 0.490803802 | 131534.5 | 2.645841
470.25 | 4.58831079 | 0.479193064 | 127988.6 | 2.636895
471.84 | 4.56964925 | 0.468159791 | 124620.4 | 2.628009
473.42 | 4.55157687 | 0.457652308 | 121416.8 | 2.619239
475.01 | 4.53404161 | 0.447631966 | 118360.8 | 2.610471
476.59 | 4.51699833 | 0.438068752 | 115448.2 | 2.601817
478.18 | 4.50041068 | 0.428940533 | 112666.6 | 2.593166
479.76 | 4.48425004 | 0.420229683 | 110015.1 | 2.584626
481.35 | 4.46849214 | 0.411920556 | 107483.6 | 2.576088
482.93 | 4.45312031 | 0.403999581 | 105071.8 | 2.56766
484.52 | 4.438121 | 0.396453255 | 102770.8 | 2.559234
486.1 | 4.42348437 | 0.389267401 | 100580.1 | 2.550915
487.69 | 4.4092033 | 0.382427594 | 98490.65 | 2.542599
489.27 | 4.39527125 | 0.375918096 | 96501.55 | 2.534388
490.86 | 4.38168391 | 0.36972269 | 94603.7 | 2.526179
492.44 | 4.36843582 | 0.363824133 | 92795.69 | 2.518073
494.03 | 4.35552173 | 0.358204949 | 91068.44 | 2.509969
495.61 | 4.3429362 | 0.352847452 | 89420.39 | 2.501967
497.19 | 4.33067346 | 0.347734204 | 87844.52 | 2.494016
498.78 | 4.31872582 | 0.342847648 | 86333.98 | 2.486066
500.36 | 4.30708676 | 0.338171377 | 84887.53 | 2.478216
501.95 | 4.29574652 | 0.333689239 | 83497.1 | 2.470366
503.53 | 4.28469717 | 0.329386312 | 82161.78 | 2.462614
505.12 | 4.27392899 | 0.325248461 | 80874.26 | 2.454862
506.7 | 4.26343247 | 0.321263039 | 79634.18 | 2.447207
508.28 | 4.25319743 | 0.317417942 | 78436.48 | 2.4396
509.87 | 4.24321359 | 0.313702487 | 77276.62 | 2.431992
511.45 | 4.23347105 | 0.310107047 | 76154.94 | 2.424479
513.04 | 4.22395997 | 0.306623167 | 75066.02 | 2.416966
514.62 | 4.21467079 | 0.30324311 | 74010.6 | 2.409545
516.2 | 4.20559392 | 0.299960317 | 72985.31 | 2.40217
517.79 | 4.19672025 | 0.29676869 | 71987 | 2.394793
519.37 | 4.18804125 | 0.293663227 | 71017 | 2.387508
520.96 | 4.17954865 | 0.290639475 | 70071.25 | 2.380221
522.54 | 4.17123506 | 0.287693539 | 69151.28 | 2.373024
524.12 | 4.16309297 | 0.284822062 | 68254.7 | 2.36587
525.71 | 4.15511524 | 0.282022022 | 67379.29 | 2.358715
527.29 | 4.14729617 | 0.279290907 | 66526.84 | 2.351647
528.88 | 4.1396295 | 0.276626376 | 65694.06 | 2.344577
530.46 | 4.13210965 | 0.274026519 | 64882.8 | 2.337594
532.05 | 4.12473197 | 0.271489406 | 64089.97 | 2.330608
533.63 | 4.11749135 | 0.269013431 | 63317.44 | 2.323707
535.21 | 4.11038363 | 0.266597167 | 62563.49 | 2.316848
536.8 | 4.10340453 | 0.264239055 | 61826.43 | 2.309985
538.38 | 4.09655103 | 0.261937909 | 61108.14 | 2.303206
539.97 | 4.08981858 | 0.259692378 | 60405.88 | 2.296424
541.55 | 4.08320512 | 0.257501342 | 59721.48 | 2.289724
543.14 | 4.07670657 | 0.255363539 | 59052.29 | 2.283021
544.72 | 4.07032103 | 0.253277842 | 58400.09 | 2.276399
546.31 | 4.06404514 | 0.251243087 | 57762.32 | 2.269774
547.89 | 4.05787727 | 0.249258175 | 57140.72 | 2.263228
549.48 | 4.05181417 | 0.247321971 | 56532.79 | 2.256679
551.06 | 4.04585476 | 0.24543336 | 55940.24 | 2.250209
552.65 | 4.03999611 | 0.243591209 | 55360.64 | 2.243735
554.23 | 4.03423705 | 0.241794413 | 54795.62 | 2.237338
555.82 | 4.02857509 | 0.240041756 | 54242.82 | 2.230938
557.4 | 4.02300902 | 0.238332202 | 53703.85 | 2.224614
558.99 | 4.01753681 | 0.236664515 | 53176.38 | 2.218287
560.57 | 4.01215742 | 0.235037646 | 52661.98 | 2.212034
562.16 | 4.00686886 | 0.233450416 | 52158.41 | 2.205778
563.74 | 4.00166975 | 0.231901615 | 51667.16 | 2.199596
565.33 | 3.99655886 | 0.230390143 | 51186.04 | 2.193409
566.91 | 3.99153503 | 0.228914836 | 50716.52 | 2.187296
568.5 | 3.98659641 | 0.227474513 | 50256.46 | 2.181179
570.09 | 3.98174243 | 0.226068038 | 49806.43 | 2.175095
571.67 | 3.97697134 | 0.224694229 | 49366.93 | 2.169084
573.26 | 3.97228211 | 0.223351977 | 48935.92 | 2.163067
574.85 | 3.96767378 | 0.222040061 | 48513.93 | 2.157084
576.43 | 3.96314522 | 0.22075738 | 48101.46 | 2.151172
578.02 | 3.95869482 | 0.219502719 | 47696.52 | 2.145254
579.61 | 3.95432212 | 0.218274988 | 47299.63 | 2.13937
581.19 | 3.95002578 | 0.217073011 | 46911.29 | 2.133554
582.78 | 3.94580463 | 0.215895662 | 46529.56 | 2.127733
584.37 | 3.94165781 | 0.214741791 | 46154.95 | 2.121943
585.96 | 3.9375842 | 0.213610279 | 45787.17 | 2.116185
587.54 | 3.93358302 | 0.212499989 | 45426.69 | 2.110495
589.13 | 3.92965298 | 0.211409781 | 45071.66 | 2.104799
590.72 | 3.92579321 | 0.210338616 | 44722.59 | 2.099133
592.31 | 3.92200263 | 0.209285323 | 44379.19 | 2.093498
593.9 | 3.91828047 | 0.20824879 | 44041.17 | 2.087894
595.48 | 3.91462567 | 0.207228014 | 43709.01 | 2.082354
597.07 | 3.91103715 | 0.206221845 | 43380.95 | 2.076808
598.66 | 3.90751375 | 0.205229226 | 43057.48 | 2.071293
600.25 | 3.904055 | 0.204249103 | 42738.34 | 2.065806
601.84 | 3.90065947 | 0.203280414 | 42423.27 | 2.060348
603.43 | 3.8973267 | 0.202322127 | 42112.02 | 2.054919
605.02 | 3.89405526 | 0.201373197 | 41804.36 | 2.049519
606.61 | 3.89084443 | 0.200432623 | 41500.04 | 2.044147
608.2 | 3.88769286 | 0.199499345 | 41198.81 | 2.038803
609.79 | 3.88460002 | 0.198572405 | 40900.46 | 2.033487
611.38 | 3.88156485 | 0.19765082 | 40604.77 | 2.028199
612.97 | 3.87858622 | 0.196733549 | 40311.49 | 2.022938
614.56 | 3.87566309 | 0.19581966 | 40020.42 | 2.017704
616.15 | 3.87279464 | 0.19490822 | 39731.35 | 2.012497
617.74 | 3.86997958 | 0.193998233 | 39444.07 | 2.007317
619.33 | 3.86721743 | 0.193088805 | 39158.37 | 2.002164
620.92 | 3.86450676 | 0.192178999 | 38874.06 | 1.997037
622.51 | 3.8618465 | 0.191267909 | 38590.95 | 1.991936
624.11 | 3.85923593 | 0.190354584 | 38308.21 | 1.986829
625.7 | 3.85667372 | 0.189438218 | 38026.91 | 1.98178
627.29 | 3.85415902 | 0.188517885 | 37746.25 | 1.976757
628.88 | 3.85169081 | 0.187592682 | 37466.04 | 1.971759
630.48 | 3.84926788 | 0.186661817 | 37185.52 | 1.966755
632.07 | 3.8468892 | 0.185724367 | 36905.69 | 1.961808
633.66 | 3.84455375 | 0.184779542 | 36625.81 | 1.956885
635.25 | 3.84226045 | 0.183826425 | 36345.69 | 1.951987
636.85 | 3.84000818 | 0.182864201 | 36064.6 | 1.947083
638.44 | 3.83779578 | 0.181892015 | 35783.53 | 1.942234
640.04 | 3.83562238 | 0.180908994 | 35501.17 | 1.937379
641.63 | 3.83348653 | 0.179914243 | 35218.47 | 1.932578
643.22 | 3.83138716 | 0.178906936 | 34934.72 | 1.927801
644.82 | 3.8293233 | 0.177886122 | 34649.2 | 1.923017
646.41 | 3.82729335 | 0.176850852 | 34362.81 | 1.918287
648.01 | 3.82529626 | 0.175800187 | 34074.33 | 1.913551
649.6 | 3.82333075 | 0.174733171 | 33784.62 | 1.908867
651.2 | 3.8213953 | 0.173648714 | 33492.44 | 1.904177
652.79 | 3.81948849 | 0.172545785 | 33198.66 | 1.899539
654.39 | 3.81760854 | 0.171423301 | 32902.04 | 1.894894
655.98 | 3.81575381 | 0.170280122 | 32603.41 | 1.890302
657.58 | 3.81392254 | 0.169115074 | 32301.55 | 1.885702
659.18 | 3.81211266 | 0.167926967 | 31996.76 | 1.881125
660.77 | 3.81032224 | 0.166714564 | 31689.32 | 1.876599
662.37 | 3.80854862 | 0.165476669 | 31378.04 | 1.872065
663.97 | 3.80678917 | 0.164211949 | 31063.18 | 1.867554
665.56 | 3.80504128 | 0.162919235 | 30745.02 | 1.863093
667.16 | 3.80330094 | 0.161597272 | 30422.41 | 1.858625
668.76 | 3.80156455 | 0.160245046 | 30095.67 | 1.854178
670.35 | 3.79982763 | 0.158861701 | 29765.09 | 1.84978
671.95 | 3.79808428 | 0.157446728 | 29429.73 | 1.845375
673.55 | 3.79632856 | 0.156000522 | 29090.14 | 1.840992
675.15 | 3.79455366 | 0.154524563 | 28746.63 | 1.836629
676.75 | 3.79275193 | 0.153021992 | 28399.8 | 1.832287
678.34 | 3.79091501 | 0.15149818 | 28051.08 | 1.827992
679.94 | 3.78903715 | 0.149960872 | 27701.1 | 1.82369
681.54 | 3.78711276 | 0.148420042 | 27352.11 | 1.819409
683.14 | 3.78513982 | 0.14688709 | 27006.2 | 1.815148
684.74 | 3.78311966 | 0.14537386 | 26665.53 | 1.810906
686.34 | 3.78105683 | 0.143891139 | 26332.03 | 1.806685
687.94 | 3.77895823 | 0.142447507 | 26007.22 | 1.802483
689.54 | 3.7768325 | 0.141048619 | 25692.07 | 1.7983
691.14 | 3.77468823 | 0.139697142 | 25386.99 | 1.794137
692.74 | 3.77253317 | 0.138393277 | 25091.95 | 1.789993
694.34 | 3.77037303 | 0.137135666 | 24806.64 | 1.785869
695.94 | 3.76821298 | 0.135922132 | 24530.59 | 1.781763
697.54 | 3.76605492 | 0.134750641 | 24263.38 | 1.777676
699.14 | 3.76390138 | 0.133619613 | 24004.67 | 1.773608
700.74 | 3.76175316 | 0.132528088 | 23754.21 | 1.769558
702.34 | 3.75961102 | 0.131475787 | 23511.92 | 1.765527
703.94 | 3.75747638 | 0.130462861 | 23277.74 | 1.761514
705.54 | 3.75535049 | 0.129489801 | 23051.73 | 1.757519
707.14 | 3.75323476 | 0.128557274 | 22833.94 | 1.753542
708.74 | 3.75113121 | 0.127665999 | 22624.45 | 1.749584
710.34 | 3.74904137 | 0.126816685 | 22423.31 | 1.745643
711.94 | 3.74696798 | 0.126009941 | 22230.59 | 1.74172
713.54 | 3.74491333 | 0.125246187 | 22046.31 | 1.737814
715.14 | 3.7428801 | 0.124525698 | 21870.44 | 1.733926
716.74 | 3.740871 | 0.123848475 | 21702.94 | 1.730056
718.35 | 3.73888926 | 0.123214318 | 21543.42 | 1.726178
719.95 | 3.73693755 | 0.1226227 | 21392.33 | 1.722342
721.55 | 3.73501915 | 0.122072793 | 21249.18 | 1.718523
723.15 | 3.73313699 | 0.121563536 | 21113.71 | 1.71472
724.75 | 3.73129404 | 0.121093524 | 20985.65 | 1.710935
726.35 | 3.72949328 | 0.120661038 | 20864.63 | 1.707166
727.95 | 3.72773768 | 0.120264105 | 20750.29 | 1.703414
729.56 | 3.72602977 | 0.119900471 | 20641.89 | 1.699655
731.16 | 3.72437212 | 0.119567628 | 20539.55 | 1.695935
732.76 | 3.72276692 | 0.119262842 | 20442.45 | 1.692232
734.36 | 3.72121629 | 0.118983185 | 20350.08 | 1.688545
735.96 | 3.71972204 | 0.118725532 | 20261.87 | 1.684874
737.56 | 3.71828563 | 0.118486635 | 20177.23 | 1.681219
739.16 | 3.71690866 | 0.118263101 | 20095.58 | 1.67758
740.77 | 3.71559181 | 0.118051471 | 20016.02 | 1.673934
742.37 | 3.71433591 | 0.117848215 | 19938.49 | 1.670326
743.97 | 3.71314149 | 0.117649751 | 19862.1 | 1.666734
745.57 | 3.71200858 | 0.117452503 | 19786.25 | 1.663157
747.17 | 3.71093744 | 0.117252907 | 19710.33 | 1.659596
748.77 | 3.70992739 | 0.117047433 | 19633.74 | 1.656049
750.37 | 3.70897806 | 0.116832597 | 19555.92 | 1.652518
751.97 | 3.70808855 | 0.116604999 | 19476.29 | 1.649002
753.57 | 3.70725807 | 0.116361331 | 19394.33 | 1.645501
755.17 | 3.70648518 | 0.116098406 | 19309.51 | 1.642014
756.77 | 3.7057685 | 0.115813126 | 19221.33 | 1.638543
758.37 | 3.70510634 | 0.115502571 | 19129.35 | 1.635086
759.97 | 3.70449705 | 0.115163939 | 19033.11 | 1.631643
761.57 | 3.70393876 | 0.114794575 | 18932.2 | 1.628215
763.17 | 3.70342935 | 0.114392011 | 18826.26 | 1.624802
764.77 | 3.70296677 | 0.113953946 | 18714.93 | 1.621403
766.37 | 3.70254886 | 0.113478236 | 18597.89 | 1.618017
767.97 | 3.70217305 | 0.1129629 | 18474.86 | 1.614646
769.57 | 3.70183736 | 0.112406157 | 18345.59 | 1.611289
771.16 | 3.7015392 | 0.111806357 | 18210.07 | 1.607967
772.76 | 3.70127624 | 0.111162018 | 18067.64 | 1.604638
774.36 | 3.70104631 | 0.110471839 | 17918.36 | 1.601322
775.96 | 3.70084682 | 0.109734588 | 17762.08 | 1.598021
777.55 | 3.70067564 | 0.108949225 | 17598.9 | 1.594753
779.15 | 3.70053048 | 0.108114778 | 17428.24 | 1.591478
780.75 | 3.70040936 | 0.107230349 | 17250.25 | 1.588216
782.34 | 3.70031005 | 0.106295106 | 17065.04 | 1.584989
783.94 | 3.70023034 | 0.105308288 | 16872.11 | 1.581754
785.53 | 3.7001686 | 0.104269102 | 16671.8 | 1.578552
787.13 | 3.70012303 | 0.103176749 | 16463.61 | 1.575343
788.72 | 3.70009132 | 0.102030438 | 16247.87 | 1.572168
790.32 | 3.70007233 | 0.100829212 | 16024.08 | 1.568985
791.91 | 3.70006399 | 0.0995721632 | 15792.53 | 1.565835
793.5 | 3.70006475 | 0.0982581441 | 15552.9 | 1.562697
795.1 | 3.70007282 | 0.0968859572 | 15304.84 | 1.559552
796.69 | 3.70008642 | 0.095454213 | 15048.57 | 1.55644
798.28 | 3.70010381 | 0.0939613932 | 14783.72 | 1.55334
799.87 | 3.70012293 | 0.0924057165 | 14510.06 | 1.550252
801.46 | 3.70014195 | 0.0907853415 | 14227.33 | 1.547176
803.05 | 3.70015829 | 0.0890981023 | 13935.27 | 1.544113
804.64 | 3.7001695 | 0.0873417265 | 13633.58 | 1.541062
806.23 | 3.70017294 | 0.0855137509 | 13321.91 | 1.538023
807.82 | 3.70016501 | 0.0836114192 | 12999.92 | 1.534995
809.41 | 3.70014242 | 0.0816318943 | 12667.21 | 1.53198
810.99 | 3.70010115 | 0.0795721116 | 12323.53 | 1.528995
812.58 | 3.70003647 | 0.0774289159 | 11968.14 | 1.526004
814.16 | 3.69994292 | 0.0751990194 | 11600.91 | 1.523042
815.75 | 3.69981491 | 0.0728788666 | 11221.07 | 1.520074
817.33 | 3.69964543 | 0.0704649648 | 10828.43 | 1.517135
818.92 | 3.69942639 | 0.067953727 | 10422.25 | 1.514189
820.5 | 3.69914856 | 0.0653416317 | 10002.33 | 1.511274
822.08 | 3.69880165 | 0.0626255585 | 9568.132 | 1.508369
823.66 | 3.69837296 | 0.0598028418 | 9119.342 | 1.505476
825.24 | 3.69784786 | 0.0568714709 | 8655.733 | 1.502593
826.82 | 3.69720971 | 0.0538311096 | 8177.339 | 1.499722
828.4 | 3.69643916 | 0.0506841319 | 7684.605 | 1.496861
829.98 | 3.69551474 | 0.0474354274 | 7178.353 | 1.494012
831.55 | 3.69441322 | 0.0440950628 | 6660.261 | 1.491191
833.13 | 3.69311045 | 0.0406781905 | 6132.513 | 1.488363
834.7 | 3.69158261 | 0.0372063335 | 5598.557 | 1.485564
836.28 | 3.68980864 | 0.0337076513 | 5062.516 | 1.482757
837.85 | 3.68777186 | 0.0302176871 | 4529.858 | 1.479979
839.42 | 3.68546283 | 0.0267771281 | 4006.585 | 1.47721
840.99 | 3.68288075 | 0.0234313327 | 3499.418 | 1.474453
842.56 | 3.68003498 | 0.0202263095 | 3015.126 | 1.471705
844.13 | 3.67694643 | 0.0172071408 | 2560.289 | 1.468968
845.7 | 3.6736461 | 0.0144140866 | 2140.723 | 1.466241
847.26 | 3.67017412 | 0.0118794367 | 1761.038 | 1.463541
848.83 | 3.66657687 | 0.00962540886 | 1424.256 | 1.460834
850.39 | 3.66290365 | 0.0076628102 | 1131.774 | 1.458154
851.95 | 3.65920401 | 0.00599082013 | 883.2056 | 1.455484
853.52 | 3.65552405 | 0.00459796199 | 676.6145 | 1.452807
855.08 | 3.65190408 | 0.00346376649 | 508.7817 | 1.450157
856.63 | 3.648376 | 0.0025610518 | 375.5041 | 1.447533
858.19 | 3.64496385 | 0.00185904263 | 272.0793 | 1.444901
859.75 | 3.64168319 | 0.00132552489 | 193.6446 | 1.44228
861.3 | 3.63854157 | 0.000929209159 | 135.5029 | 1.439684
862.86 | 3.63553983 | 0.000641284966 | 93.347 | 1.437081
864.41 | 3.6326747 | 0.000436635789 | 63.4438 | 1.434504
865.96 | 3.62993849 | 0.000294140919 | 42.66259 | 1.431937
867.51 | 3.62732216 | 0.00019683049 | 28.49755 | 1.429378
869.05 | 3.62481574 | 0.000131528152 | 19.00919 | 1.426845
870.6 | 3.6224087 | 8.83336278e-05 | 12.74374 | 1.424305
872.14 | 3.62009184 | 6.00781341e-05 | 8.652067 | 1.42179
873.69 | 3.61785567 | 4.16978555e-05 | 5.994404 | 1.419268
875.23 | 3.61569266 | 2.97340015e-05 | 4.266982 | 1.41677
876.77 | 3.61359587 | 2.18790072e-05 | 3.134235 | 1.414282
878.3 | 3.61155943 | 1.66303358e-05 | 2.378197 | 1.411818
879.84 | 3.60957794 | 1.30326945e-05 | 1.860459 | 1.409347
881.37 | 3.60764724 | 1.04865667e-05 | 1.494393 | 1.406901
882.91 | 3.60576369 | 8.62176555e-06 | 1.226505 | 1.404447
884.44 | 3.60392377 | 7.21012765e-06 | 1.023916 | 1.402017
885.97 | 3.60212492 | 6.11034717e-06 | 0.8662366 | 1.399596
887.49 | 3.60036425 | 5.23368699e-06 | 0.7406856 | 1.397199
889.02 | 3.59864014 | 4.52272747e-06 | 0.6389671 | 1.394794
890.54 | 3.59695018 | 3.93871313e-06 | 0.5555083 | 1.392414
892.06 | 3.59529288 | 3.45453544e-06 | 0.4863907 | 1.390041
893.58 | 3.59366658 | 3.05015777e-06 | 0.4287247 | 1.387677
895.1 | 3.5920697 | 2.71051693e-06 | 0.3803384 | 1.38532
896.61 | 3.59050096 | 2.42364281e-06 | 0.3395116 | 1.382987
898.13 | 3.5889594 | 2.18016891e-06 | 0.3048882 | 1.380646
899.64 | 3.58744364 | 1.97236503e-06 | 0.2753646 | 1.378329
901.14 | 3.58595304 | 1.7939643e-06 | 0.250041 | 1.376035
902.65 | 3.58448617 | 1.63994318e-06 | 0.2281913 | 1.373733
904.15 | 3.58304254 | 1.50621752e-06 | 0.2092362 | 1.371454
905.66 | 3.58162107 | 1.38915309e-06 | 0.1926525 | 1.369167
907.15 | 3.5802212 | 1.28621809e-06 | 0.1780841 | 1.366918
908.65 | 3.57884212 | 1.19507823e-06 | 0.1651921 | 1.364662
910.15 | 3.57748338 | 1.1137477e-06 | 0.1536963 | 1.362413
911.64 | 3.57614394 | 1.04071256e-06 | 0.1433828 | 1.360186
913.13 | 3.57482353 | 9.74784285e-07 | 0.1340805 | 1.357967
914.62 | 3.57352152 | 9.14978917e-07 | 0.1256493 | 1.355754
916.1 | 3.57223744 | 8.60367591e-07 | 0.1179589 | 1.353564
917.58 | 3.57097068 | 8.10216489e-07 | 0.1109039 | 1.351381
919.06 | 3.56972083 | 7.64099387e-07 | 0.1044229 | 1.349205
920.54 | 3.56848744 | 7.21370807e-07 | 0.09842503 | 1.347035
922.01 | 3.56727024 | 6.81739552e-07 | 0.09286937 | 1.344888
923.48 | 3.56606859 | 6.44858012e-07 | 0.08770538 | 1.342747
924.95 | 3.56488233 | 6.1040527e-07 | 0.08288762 | 1.340613
926.42 | 3.56371095 | 5.78127464e-07 | 0.07838001 | 1.338486
927.88 | 3.56255423 | 5.47886818e-07 | 0.07416324 | 1.33638
929.34 | 3.56141171 | 5.19418408e-07 | 0.07019923 | 1.33428
930.8 | 3.56028313 | 4.92744326e-07 | 0.06648978 | 1.332187
932.25 | 3.55916825 | 4.6753435e-07 | 0.06298988 | 1.330115
933.7 | 3.55806668 | 4.43737055e-07 | 0.05969088 | 1.32805
935.15 | 3.55697823 | 4.21393395e-07 | 0.05659735 | 1.32599
936.59 | 3.55590261 | 4.00213345e-07 | 0.05367001 | 1.323952
938.03 | 3.55483955 | 3.80162574e-07 | 0.05090287 | 1.321919
939.47 | 3.55378881 | 3.61274792e-07 | 0.04829969 | 1.319893
940.91 | 3.55275022 | 3.43314556e-07 | 0.0458283 | 1.317873
942.34 | 3.55172345 | 3.26378151e-07 | 0.04350139 | 1.315873
943.77 | 3.55070829 | 3.1027566e-07 | 0.0412925 | 1.313879
945.19 | 3.54970466 | 2.95005319e-07 | 0.03920129 | 1.311906
946.61 | 3.54871236 | 2.80599827e-07 | 0.03723111 | 1.309938
948.03 | 3.54773112 | 2.6697619e-07 | 0.03537041 | 1.307975
949.45 | 3.54676062 | 2.53921892e-07 | 0.03359059 | 1.306019
950.86 | 3.54580089 | 2.41666462e-07 | 0.03192195 | 1.304083
952.26 | 3.54485175 | 2.29975049e-07 | 0.03033296 | 1.302165
953.67 | 3.54391297 | 2.18903736e-07 | 0.02883 | 1.30024
955.07 | 3.54298423 | 2.08406127e-07 | 0.02740722 | 1.298334
956.46 | 3.54206565 | 1.98423899e-07 | 0.02605654 | 1.296447
957.86 | 3.54115693 | 1.88961457e-07 | 0.02477769 | 1.294552
959.25 | 3.54025798 | 1.7997721e-07 | 0.02356543 | 1.292677
960.63 | 3.53936876 | 1.71528397e-07 | 0.02242691 | 1.29082
962.01 | 3.53848874 | 1.63301061e-07 | 0.02132058 | 1.288968
963.39 | 3.53761831 | 1.55680226e-07 | 0.02029649 | 1.287122
964.76 | 3.53675693 | 1.48357684e-07 | 0.01931436 | 1.285294
966.13 | 3.53590462 | 1.41418069e-07 | 0.0183848 | 1.283471
967.49 | 3.53506132 | 1.34801329e-07 | 0.01749997 | 1.281667
968.85 | 3.534227 | 1.28546937e-07 | 0.0166646 | 1.279868
970.21 | 3.53340116 | 1.22627586e-07 | 0.01587494 | 1.278074
971.56 | 3.53258407 | 1.16963509e-07 | 0.01512065 | 1.276298
972.91 | 3.53177549 | 1.11549957e-07 | 0.01440079 | 1.274527
974.25 | 3.53097523 | 1.06452665e-07 | 0.01372384 | 1.272774
975.59 | 3.53018337 | 1.01624785e-07 | 0.01308344 | 1.271026
976.92 | 3.52939959 | 9.69963273e-08 | 0.01247056 | 1.269295
978.25 | 3.5286241 | 9.25862259e-08 | 0.01188738 | 1.26757
979.58 | 3.5278564 | 8.84715644e-08 | 0.01134367 | 1.265849
980.89 | 3.52709681 | 8.44696519e-08 | 0.01081608 | 1.264158
982.21 | 3.5263449 | 8.06606672e-08 | 0.01031447 | 1.262459
983.52 | 3.52560088 | 7.70962711e-08 | 0.009845546 | 1.260778
984.83 | 3.52486456 | 7.36361495e-08 | 0.009391164 | 1.259101
986.13 | 3.52413565 | 7.04627372e-08 | 0.008974597 | 1.257441
987.42 | 3.52341432 | 6.72929919e-08 | 0.008559681 | 1.255798
988.71 | 3.52270035 | 6.43232937e-08 | 0.008171259 | 1.254159
990 | 3.52199385 | 6.15664238e-08 | 0.007810851 | 1.252525