## Sheet1
nm | n | k | α | E[ev]
250.06 | 2.98783975 | 4.52107213 | 2270841.6 | 4.95881
251.65 | 3.19304825 | 4.52129095 | 2256603.0 | 4.927479
253.25 | 3.40290267 | 4.48036096 | 2222046.7 | 4.896347
254.84 | 3.60224375 | 4.39830412 | 2167740.5 | 4.865798
256.44 | 3.77722313 | 4.28203089 | 2097266.7 | 4.835439
258.04 | 3.91870808 | 4.14387225 | 2017014.2 | 4.805457
259.63 | 4.02437934 | 3.99848605 | 1934329.0 | 4.776027
261.23 | 4.0989006 | 3.85901416 | 1855423.1 | 4.746775
262.83 | 4.151849 | 3.73380017 | 1784291.4 | 4.717878
264.43 | 4.19424381 | 3.62487598 | 1721757.8 | 4.689332
266.03 | 4.2350002 | 3.52875749 | 1666022.4 | 4.661128
267.63 | 4.27875967 | 3.43899343 | 1613935.6 | 4.633262
269.22 | 4.32574704 | 3.34906196 | 1562447.7 | 4.605899
270.82 | 4.37307837 | 3.25444536 | 1509335.9 | 4.578687
272.42 | 4.41663263 | 3.15332866 | 1453851.0 | 4.551795
274.02 | 4.45254802 | 3.04627542 | 1396292.9 | 4.525217
275.62 | 4.47807336 | 2.93541061 | 1337666.3 | 4.498948
277.22 | 4.49182133 | 2.82356083 | 1279270.0 | 4.472982
278.82 | 4.49364811 | 2.71358543 | 1222388.4 | 4.447314
280.42 | 4.48433894 | 2.60797758 | 1168112.1 | 4.421939
282.02 | 4.46528387 | 2.50867019 | 1117257.6 | 4.396851
283.62 | 4.43818899 | 2.41697675 | 1070348.6 | 4.372047
285.22 | 4.40485193 | 2.33365172 | 1027651.1 | 4.347521
286.82 | 4.3669974 | 2.258974 | 989216.7 | 4.323269
288.42 | 4.32619337 | 2.19284629 | 954932 | 4.299286
290.03 | 4.28379397 | 2.13489971 | 924536.8 | 4.27542
291.63 | 4.24092148 | 2.08457928 | 897792.3 | 4.251963
293.23 | 4.19846859 | 2.04122288 | 874322.5 | 4.228762
294.83 | 4.1571152 | 2.00412041 | 853771.7 | 4.205814
296.43 | 4.11735472 | 1.97255555 | 835789.1 | 4.183112
298.03 | 4.07953249 | 1.9458355 | 820041.4 | 4.160655
299.63 | 4.04385341 | 1.92331928 | 806224 | 4.138437
301.23 | 4.01042067 | 1.90442262 | 794062.6 | 4.116456
302.84 | 3.97926743 | 1.88862186 | 783287.9 | 4.094571
304.44 | 3.9503645 | 1.87545933 | 773740.9 | 4.073052
306.04 | 3.92364018 | 1.86453911 | 765214.1 | 4.051758
307.64 | 3.89899308 | 1.8555253 | 757554.2 | 4.030685
309.24 | 3.87630355 | 1.84813457 | 750632.8 | 4.009831
310.84 | 3.85544626 | 1.84213007 | 744342.9 | 3.989191
312.44 | 3.83629574 | 1.83731631 | 738596 | 3.968762
314.05 | 3.81872623 | 1.83353492 | 733297.2 | 3.948416
315.65 | 3.80260898 | 1.83066349 | 728437.6 | 3.928402
317.25 | 3.78783969 | 1.8285986 | 723946.4 | 3.908589
318.85 | 3.77431112 | 1.82726524 | 719788.3 | 3.888976
320.45 | 3.76193383 | 1.82660316 | 715935 | 3.869558
322.05 | 3.75062178 | 1.82657098 | 712365.5 | 3.850334
323.65 | 3.74031148 | 1.82713382 | 709062.3 | 3.831299
325.25 | 3.73094056 | 1.82827059 | 706013.2 | 3.812452
326.85 | 3.72245707 | 1.82996751 | 703209.2 | 3.793789
328.45 | 3.7148288 | 1.83221097 | 700641.5 | 3.775308
330.05 | 3.70802445 | 1.83499498 | 698304.4 | 3.757007
331.66 | 3.70201851 | 1.83831718 | 696172.7 | 3.738769
333.26 | 3.6967996 | 1.8421732 | 694283.6 | 3.720819
334.86 | 3.6923609 | 1.84656024 | 692611.7 | 3.70304
336.46 | 3.68869711 | 1.85147754 | 691153.7 | 3.685431
338.06 | 3.68581722 | 1.85691916 | 689904.3 | 3.667988
339.66 | 3.68372467 | 1.86288316 | 688859.8 | 3.65071
341.26 | 3.68243732 | 1.8693613 | 688014.4 | 3.633593
342.86 | 3.68196634 | 1.87634863 | 687363.3 | 3.616637
344.46 | 3.68233669 | 1.88383337 | 686899.7 | 3.599837
346.05 | 3.68356894 | 1.89180516 | 686637 | 3.583297
347.65 | 3.68568931 | 1.90025066 | 686528.1 | 3.566806
349.25 | 3.68872828 | 1.90915306 | 686584.5 | 3.550465
350.85 | 3.69271235 | 1.91849661 | 686798.3 | 3.534274
352.45 | 3.6976747 | 1.92826139 | 687160.3 | 3.51823
354.05 | 3.70365464 | 1.93842298 | 687659.7 | 3.50233
355.65 | 3.71068699 | 1.94895788 | 688286.5 | 3.486574
357.25 | 3.71881061 | 1.95983949 | 689029.6 | 3.470959
358.84 | 3.72806891 | 1.97103759 | 689896.1 | 3.455579
360.44 | 3.73850587 | 1.98252044 | 690835 | 3.44024
362.04 | 3.75017013 | 1.99425258 | 691852.1 | 3.425036
363.64 | 3.76311248 | 2.00619606 | 692933.2 | 3.409966
365.24 | 3.77738919 | 2.01830844 | 694062.9 | 3.395028
366.83 | 3.79306221 | 2.03054187 | 695243.2 | 3.380312
368.43 | 3.81020256 | 2.04284096 | 696416.8 | 3.365633
370.03 | 3.82888416 | 2.05514456 | 697581.7 | 3.35108
371.62 | 3.84919426 | 2.0673769 | 698731.3 | 3.336742
373.22 | 3.87122189 | 2.07944923 | 699798.6 | 3.322437
374.82 | 3.89507307 | 2.09124786 | 700765 | 3.308255
376.41 | 3.92085744 | 2.1026304 | 701603 | 3.29428
378.01 | 3.9486825 | 2.11341948 | 702218.2 | 3.280336
379.6 | 3.97864656 | 2.12339313 | 702576.9 | 3.266596
381.2 | 4.01082697 | 2.13227691 | 702555 | 3.252886
382.79 | 4.04525735 | 2.13974354 | 702086.8 | 3.239374
384.39 | 4.08190388 | 2.14541842 | 701018.6 | 3.22589
385.99 | 4.12063622 | 2.14889943 | 699245.5 | 3.212518
387.58 | 4.16121159 | 2.14978668 | 696664.4 | 3.199339
389.17 | 4.20326487 | 2.14773031 | 693154.5 | 3.186268
390.77 | 4.24632388 | 2.14248331 | 688629.9 | 3.173222
392.36 | 4.28986093 | 2.13394391 | 683105.7 | 3.160363
393.96 | 4.33335012 | 2.12218113 | 676581.3 | 3.147528
395.55 | 4.37635248 | 2.10741202 | 669171.9 | 3.134875
397.14 | 4.4185718 | 2.08994377 | 660968.3 | 3.122325
398.74 | 4.45987568 | 2.07008592 | 652061 | 3.109796
400.33 | 4.50025309 | 2.04806891 | 642563.5 | 3.097445
401.92 | 4.53974609 | 2.02399014 | 632496.9 | 3.085191
403.52 | 4.57834231 | 1.99782838 | 621845.9 | 3.072958
405.11 | 4.61591226 | 1.96950519 | 610623.9 | 3.060897
406.7 | 4.65218853 | 1.93898424 | 598811 | 3.04893
408.29 | 4.68681098 | 1.90636772 | 586445.4 | 3.037057
409.89 | 4.7194206 | 1.87195092 | 573610.1 | 3.025202
411.48 | 4.74978141 | 1.8362139 | 560485.2 | 3.013512
413.07 | 4.77788268 | 1.79975171 | 547240.9 | 3.001913
414.66 | 4.80399911 | 1.76314614 | 534054.8 | 2.990402
416.25 | 4.82867999 | 1.7268249 | 521055.2 | 2.978979
417.84 | 4.85266853 | 1.6909165 | 508278.6 | 2.967643
419.43 | 4.87674967 | 1.65516586 | 495646.1 | 2.956393
421.02 | 4.90156084 | 1.61891847 | 482960.8 | 2.945228
422.61 | 4.92740798 | 1.5811988 | 469933.4 | 2.934147
424.2 | 4.95412138 | 1.54088834 | 456236.6 | 2.923149
425.79 | 4.98101626 | 1.49694458 | 441570.3 | 2.912234
427.38 | 5.00695934 | 1.4486334 | 425729.7 | 2.901399
428.97 | 5.03053286 | 1.39569411 | 408651.4 | 2.890645
430.56 | 5.05026112 | 1.33842526 | 390436.2 | 2.87997
432.15 | 5.06483667 | 1.27764951 | 371335.8 | 2.869374
433.74 | 5.07330897 | 1.21459743 | 351716.3 | 2.858856
435.33 | 5.07519438 | 1.15072358 | 332003 | 2.848414
436.92 | 5.07049195 | 1.08751424 | 312624.3 | 2.838048
438.51 | 5.05963596 | 1.02632171 | 293963.7 | 2.827758
440.1 | 5.04338973 | 0.968235476 | 276324.4 | 2.817541
441.69 | 5.02271008 | 0.914026958 | 259914.8 | 2.807399
443.27 | 4.99862672 | 0.86414069 | 244853.2 | 2.797392
444.86 | 4.9721353 | 0.818724516 | 231155.4 | 2.787394
446.45 | 4.94412779 | 0.777694106 | 218789.1 | 2.777467
448.04 | 4.91535011 | 0.740800905 | 207670.3 | 2.76761
449.62 | 4.88639402 | 0.707690961 | 197691.3 | 2.757884
451.21 | 4.85770099 | 0.677967253 | 188720.7 | 2.748166
452.8 | 4.8295808 | 0.651220702 | 180639 | 2.738516
454.39 | 4.80223737 | 0.627060609 | 173328.7 | 2.728933
455.97 | 4.77578602 | 0.60512879 | 166686.8 | 2.719477
457.56 | 4.75029038 | 0.585107878 | 160611.8 | 2.710027
459.15 | 4.72575587 | 0.566721161 | 155026 | 2.700642
460.73 | 4.70216182 | 0.549734306 | 149863.5 | 2.691381
462.32 | 4.67946769 | 0.533949632 | 145059.9 | 2.682125
463.91 | 4.65761972 | 0.519205009 | 140570.7 | 2.672932
465.49 | 4.63655679 | 0.505368025 | 136360 | 2.66386
467.08 | 4.61621771 | 0.492331727 | 132390.3 | 2.654791
468.66 | 4.59654427 | 0.480012043 | 128642.3 | 2.645841
470.25 | 4.57747813 | 0.468342626 | 125090.6 | 2.636895
471.84 | 4.55897389 | 0.457271454 | 121722 | 2.628009
473.42 | 4.54098574 | 0.446758529 | 118526.6 | 2.619239
475.01 | 4.5234838 | 0.436771711 | 115489.2 | 2.610471
476.59 | 4.50643372 | 0.427284754 | 112606.2 | 2.601817
478.18 | 4.48981826 | 0.418275225 | 109865.3 | 2.593166
479.76 | 4.47361884 | 0.409723413 | 107264.6 | 2.584626
481.35 | 4.45782189 | 0.401609493 | 104793.1 | 2.576088
482.93 | 4.44241953 | 0.393914396 | 102448.9 | 2.56766
484.52 | 4.42740534 | 0.386618331 | 100221.4 | 2.559234
486.1 | 4.4127734 | 0.379700615 | 98108.2 | 2.550915
487.69 | 4.39851985 | 0.373140217 | 96098.77 | 2.542599
489.27 | 4.38463935 | 0.366915148 | 94190.41 | 2.534388
490.86 | 4.37112653 | 0.361003502 | 92372.65 | 2.526179
492.44 | 4.35797653 | 0.355382798 | 90642.68 | 2.518073
494.03 | 4.345181 | 0.350031273 | 88990.4 | 2.509969
495.61 | 4.3327326 | 0.344927613 | 87413.31 | 2.501967
497.19 | 4.32062103 | 0.340051726 | 85903.77 | 2.494016
498.78 | 4.30883801 | 0.33538387 | 84454.5 | 2.486066
500.36 | 4.29737276 | 0.330906442 | 83063.89 | 2.478216
501.95 | 4.28621198 | 0.326602734 | 81723.88 | 2.470366
503.53 | 4.27534434 | 0.322457835 | 80433.55 | 2.462614
505.12 | 4.26475905 | 0.31845797 | 79185.78 | 2.454862
506.7 | 4.25444239 | 0.314591501 | 77980.45 | 2.447207
508.28 | 4.24438247 | 0.310847506 | 76812.87 | 2.4396
509.87 | 4.23456794 | 0.307216672 | 75678.93 | 2.431992
511.45 | 4.22498631 | 0.303691037 | 74579.32 | 2.424479
513.04 | 4.21562866 | 0.300263667 | 73509.12 | 2.416966
514.62 | 4.20648233 | 0.296928664 | 72469.47 | 2.409545
516.2 | 4.19753867 | 0.293681036 | 71457.45 | 2.40217
517.79 | 4.18878701 | 0.290516379 | 70470.38 | 2.394793
519.37 | 4.18021946 | 0.287431147 | 69509.89 | 2.387508
520.96 | 4.17182742 | 0.284422324 | 68572.34 | 2.380221
522.54 | 4.16360493 | 0.28148722 | 67659.5 | 2.373024
524.12 | 4.15554346 | 0.278623731 | 66769.33 | 2.36587
525.71 | 4.14763795 | 0.275829752 | 65899.86 | 2.358715
527.29 | 4.13988076 | 0.273103839 | 65053.09 | 2.351647
528.88 | 4.13226854 | 0.270444289 | 64225.92 | 2.344577
530.46 | 4.12479538 | 0.267849918 | 63420.33 | 2.337594
532.05 | 4.1174565 | 0.265319422 | 62633.44 | 2.330608
533.63 | 4.11024871 | 0.262851588 | 61867.14 | 2.323707
535.21 | 4.10316921 | 0.260445333 | 61119.81 | 2.316848
536.8 | 4.09621003 | 0.258099687 | 60389.94 | 2.309985
538.38 | 4.08937365 | 0.255813401 | 59679.34 | 2.303206
539.97 | 4.08265341 | 0.253585483 | 58985.38 | 2.296424
541.55 | 4.07604879 | 0.251414917 | 58309.88 | 2.289724
543.14 | 4.0695543 | 0.249300628 | 57650.25 | 2.283021
544.72 | 4.06317159 | 0.247241376 | 57008.22 | 2.276399
546.31 | 4.05689624 | 0.245236129 | 56381.28 | 2.269774
547.89 | 4.05072613 | 0.243283827 | 55771.14 | 2.263228
549.48 | 4.04465992 | 0.241383238 | 55175.32 | 2.256679
551.06 | 4.03869497 | 0.239533325 | 54595.48 | 2.250209
552.65 | 4.03283087 | 0.237732757 | 54029.19 | 2.243735
554.23 | 4.02706564 | 0.235980433 | 53478.05 | 2.237338
555.82 | 4.02139776 | 0.234275014 | 52939.7 | 2.230938
557.4 | 4.01582352 | 0.232615532 | 52415.7 | 2.224614
558.99 | 4.01034583 | 0.231000368 | 51903.69 | 2.218287
560.57 | 4.00496053 | 0.229428563 | 51405.23 | 2.212034
562.16 | 3.99966666 | 0.227898755 | 50918.04 | 2.205778
563.74 | 3.99446311 | 0.226409627 | 50443.55 | 2.199596
565.33 | 3.98934936 | 0.224959904 | 49979.59 | 2.193409
566.91 | 3.98432312 | 0.223548355 | 49527.57 | 2.187296
568.5 | 3.97938454 | 0.222173558 | 49085.31 | 2.181179
570.09 | 3.97453138 | 0.220834328 | 48653.36 | 2.175095
571.67 | 3.96976367 | 0.219529244 | 48232.15 | 2.169084
573.26 | 3.96507995 | 0.218257063 | 47819.64 | 2.163067
574.85 | 3.96047725 | 0.217016538 | 47416.33 | 2.157084
576.43 | 3.95595737 | 0.215806236 | 47022.64 | 2.151172
578.02 | 3.95151864 | 0.2146248 | 46636.58 | 2.145254
579.61 | 3.9471601 | 0.213470993 | 46258.62 | 2.13937
581.19 | 3.94287861 | 0.212343579 | 45889.22 | 2.133554
582.78 | 3.93867613 | 0.211241088 | 45526.41 | 2.127733
584.37 | 3.93455059 | 0.210162269 | 45170.66 | 2.121943
585.96 | 3.93050054 | 0.209105857 | 44821.65 | 2.116185
587.54 | 3.92652546 | 0.208070508 | 44479.79 | 2.110495
589.13 | 3.92262448 | 0.2070549 | 44143.22 | 2.104799
590.72 | 3.91879642 | 0.206057825 | 43812.4 | 2.099133
592.31 | 3.91504029 | 0.205077938 | 43487.01 | 2.093498
593.9 | 3.91135484 | 0.204113963 | 43166.72 | 2.087894
595.48 | 3.90774003 | 0.203164662 | 42851.95 | 2.082354
597.07 | 3.90419421 | 0.202228746 | 42540.96 | 2.076808
598.66 | 3.90071678 | 0.201304942 | 42234.16 | 2.071293
600.25 | 3.89730507 | 0.200392132 | 41931.28 | 2.065806
601.84 | 3.89396099 | 0.199488891 | 41632 | 2.060348
603.43 | 3.89068077 | 0.198594184 | 41336.08 | 2.054919
605.02 | 3.88746478 | 0.197706688 | 41043.21 | 2.049519
606.61 | 3.88431164 | 0.196825265 | 40753.13 | 2.044147
608.2 | 3.8812211 | 0.195948617 | 40465.55 | 2.038803
609.79 | 3.87819034 | 0.195075715 | 40180.24 | 2.033487
611.38 | 3.87522012 | 0.194205303 | 39896.93 | 2.028199
612.97 | 3.87230863 | 0.193336215 | 39615.36 | 2.022938
614.56 | 3.86945445 | 0.192467353 | 39335.3 | 2.017704
616.15 | 3.86665676 | 0.191597603 | 39056.49 | 2.012497
617.74 | 3.86391406 | 0.190725817 | 38778.71 | 2.007317
619.33 | 3.86122636 | 0.189850882 | 38501.72 | 2.002164
620.92 | 3.85859077 | 0.188971783 | 38225.3 | 1.997037
622.51 | 3.85600718 | 0.18808739 | 37949.23 | 1.991936
624.11 | 3.85347333 | 0.187196649 | 37672.68 | 1.986829
625.7 | 3.85098967 | 0.186298498 | 37396.66 | 1.98178
627.29 | 3.84855372 | 0.185391923 | 37120.35 | 1.976757
628.88 | 3.84616565 | 0.184475794 | 36843.53 | 1.971759
630.48 | 3.84382452 | 0.183549123 | 36565.43 | 1.966755
632.07 | 3.84152681 | 0.182610943 | 36287.02 | 1.961808
633.66 | 3.8392724 | 0.181660244 | 36007.52 | 1.956885
635.25 | 3.83706036 | 0.18069593 | 35726.74 | 1.951987
636.85 | 3.83488796 | 0.17971708 | 35443.93 | 1.947083
638.44 | 3.83275638 | 0.178722557 | 35160 | 1.942234
640.04 | 3.83066189 | 0.177711443 | 34873.69 | 1.937379
641.63 | 3.82860342 | 0.17668265 | 34585.88 | 1.932578
643.22 | 3.82657988 | 0.17563518 | 34295.85 | 1.927801
644.82 | 3.82458982 | 0.174567931 | 34002.87 | 1.923017
646.41 | 3.82263072 | 0.173479826 | 33707.81 | 1.918287
648.01 | 3.82070235 | 0.172369733 | 33409.42 | 1.913551
649.6 | 3.8188001 | 0.171236696 | 33108.57 | 1.908867
651.2 | 3.81692438 | 0.170079393 | 32804.01 | 1.904177
652.79 | 3.81507228 | 0.16889674 | 32496.56 | 1.899539
654.39 | 3.81323978 | 0.167687638 | 32185.04 | 1.894894
655.98 | 3.81142699 | 0.166450786 | 31870.21 | 1.890302
657.58 | 3.80962988 | 0.16518505 | 31550.9 | 1.885702
659.18 | 3.8078454 | 0.163889244 | 31227.42 | 1.881125
660.77 | 3.80607 | 0.162562217 | 30900.03 | 1.876599
662.37 | 3.80430001 | 0.161202908 | 30567.64 | 1.872065
663.97 | 3.80253225 | 0.159810223 | 30230.53 | 1.867554
665.56 | 3.80075918 | 0.158383689 | 29889.1 | 1.863093
667.16 | 3.79897468 | 0.156923126 | 29542.46 | 1.858625
668.76 | 3.79717528 | 0.155429397 | 29191.24 | 1.854178
670.35 | 3.79534928 | 0.153905168 | 28836.41 | 1.84978
671.95 | 3.79348953 | 0.152355004 | 28477.99 | 1.845375
673.55 | 3.79158932 | 0.150786276 | 28117.82 | 1.840992
675.15 | 3.78964112 | 0.149208892 | 27757.74 | 1.836629
676.75 | 3.78764355 | 0.147634369 | 27399.89 | 1.832287
678.34 | 3.78559725 | 0.146074811 | 27046.9 | 1.827992
679.94 | 3.78350579 | 0.144541297 | 26699.98 | 1.82369
681.54 | 3.781375 | 0.143042475 | 26361.09 | 1.819409
683.14 | 3.77921371 | 0.141583856 | 26031.17 | 1.815148
684.74 | 3.7770303 | 0.140168191 | 25710.67 | 1.810906
686.34 | 3.7748302 | 0.13879613 | 25399.65 | 1.806685
687.94 | 3.77261837 | 0.137467118 | 25097.93 | 1.802483
689.54 | 3.77039888 | 0.136180255 | 24805.29 | 1.7983
691.14 | 3.76817566 | 0.134934823 | 24521.54 | 1.794137
692.74 | 3.76594852 | 0.133730668 | 24246.57 | 1.789993
694.34 | 3.76371922 | 0.132568043 | 23980.39 | 1.785869
695.94 | 3.76149054 | 0.131447441 | 23723.02 | 1.781763
697.54 | 3.75926324 | 0.130369702 | 23474.55 | 1.777676
699.14 | 3.75704045 | 0.129335743 | 23235.07 | 1.773608
700.74 | 3.75482213 | 0.128346566 | 23004.72 | 1.769558
702.34 | 3.75261212 | 0.127403081 | 22783.59 | 1.765527
703.94 | 3.75041416 | 0.126506089 | 22571.76 | 1.761514
705.54 | 3.74822891 | 0.125656371 | 22369.31 | 1.757519
707.14 | 3.74605929 | 0.124854461 | 22176.26 | 1.753542
708.74 | 3.74390959 | 0.124100643 | 21992.61 | 1.749584
710.34 | 3.74178207 | 0.123395031 | 21818.31 | 1.745643
711.94 | 3.73967991 | 0.122737463 | 21653.26 | 1.74172
713.54 | 3.73760663 | 0.122127436 | 21497.33 | 1.737814
715.14 | 3.73556641 | 0.121564164 | 21350.31 | 1.733926
716.74 | 3.7335613 | 0.121046583 | 21211.95 | 1.730056
718.35 | 3.73159532 | 0.120573304 | 21081.66 | 1.726178
719.95 | 3.72967139 | 0.120142612 | 20959.67 | 1.722342
721.55 | 3.72779197 | 0.119752515 | 20845.29 | 1.718523
723.15 | 3.72596171 | 0.119400704 | 20738.06 | 1.71472
724.75 | 3.72418063 | 0.119084725 | 20637.52 | 1.710935
726.35 | 3.72245505 | 0.118801667 | 20543.11 | 1.707166
727.95 | 3.72078427 | 0.118548647 | 20454.3 | 1.703414
729.56 | 3.71917147 | 0.118322456 | 20370.22 | 1.699655
731.16 | 3.71761792 | 0.118119779 | 20290.83 | 1.695935
732.76 | 3.71612473 | 0.11793717 | 20215.23 | 1.692232
734.36 | 3.71469444 | 0.117771039 | 20142.77 | 1.688545
735.96 | 3.71332792 | 0.11761775 | 20072.82 | 1.684874
737.56 | 3.71202434 | 0.117473685 | 20004.74 | 1.681219
739.16 | 3.71078588 | 0.117335089 | 19937.89 | 1.67758
740.77 | 3.70961213 | 0.117198289 | 19871.36 | 1.673934
742.37 | 3.7085019 | 0.117059657 | 19805.07 | 1.670326
743.97 | 3.70745644 | 0.116915515 | 19738.15 | 1.666734
745.57 | 3.70647394 | 0.116762341 | 19669.98 | 1.663157
747.17 | 3.70555359 | 0.11659667 | 19600.01 | 1.659596
748.77 | 3.7046953 | 0.116415084 | 19527.67 | 1.656049
750.37 | 3.70389747 | 0.116214321 | 19452.43 | 1.652518
751.97 | 3.70315826 | 0.115991242 | 19373.78 | 1.649002
753.57 | 3.70247662 | 0.11574282 | 19291.24 | 1.645501
755.17 | 3.70184981 | 0.115466215 | 19204.36 | 1.642014
756.77 | 3.70127627 | 0.115158672 | 19112.71 | 1.638543
758.37 | 3.70075497 | 0.114817604 | 19015.9 | 1.635086
759.97 | 3.70028341 | 0.114440612 | 18913.56 | 1.631643
761.57 | 3.69985877 | 0.114025451 | 18805.36 | 1.628215
763.17 | 3.69947835 | 0.113570057 | 18690.99 | 1.624802
764.77 | 3.69914101 | 0.113072486 | 18570.16 | 1.621403
766.37 | 3.69884363 | 0.112530998 | 18442.65 | 1.618017
767.97 | 3.69858434 | 0.111943951 | 18308.22 | 1.614646
769.57 | 3.6983599 | 0.111309945 | 18166.68 | 1.611289
771.16 | 3.69816773 | 0.110627645 | 18018.09 | 1.607967
772.76 | 3.69800655 | 0.109895821 | 17861.84 | 1.604638
774.36 | 3.69787412 | 0.109113432 | 17698.03 | 1.601322
775.96 | 3.69776656 | 0.108279489 | 17526.55 | 1.598021
777.55 | 3.69768303 | 0.107393095 | 17347.53 | 1.594753
779.15 | 3.69762004 | 0.106453439 | 17160.43 | 1.591478
780.75 | 3.69757681 | 0.105459672 | 16965.4 | 1.588216
782.34 | 3.69755093 | 0.104411009 | 16762.56 | 1.584989
783.94 | 3.69753999 | 0.103306692 | 16551.42 | 1.581754
785.53 | 3.69754198 | 0.102145893 | 16332.32 | 1.578552
787.13 | 3.69755531 | 0.100927721 | 16104.74 | 1.575343
788.72 | 3.69757928 | 0.0996512257 | 15869 | 1.572168
790.32 | 3.69760912 | 0.0983153969 | 15624.57 | 1.568985
791.91 | 3.69764548 | 0.0969190868 | 15371.74 | 1.565835
793.5 | 3.69768566 | 0.0954609841 | 15110.14 | 1.562697
795.1 | 3.69772764 | 0.0939396997 | 14839.42 | 1.559552
796.69 | 3.69776944 | 0.092353642 | 14559.76 | 1.55644
798.28 | 3.69780797 | 0.0907011302 | 14270.76 | 1.55334
799.87 | 3.69784125 | 0.08898018 | 13972.16 | 1.550252
801.46 | 3.69786759 | 0.0871887812 | 13663.7 | 1.547176
803.05 | 3.69788224 | 0.08532466 | 13345.09 | 1.544113
804.64 | 3.69788387 | 0.0833853935 | 13016.01 | 1.541062
806.23 | 3.69786828 | 0.0813684663 | 12676.13 | 1.538023
807.82 | 3.6978302 | 0.0792710942 | 12325.08 | 1.534995
809.41 | 3.69776665 | 0.0770904124 | 11962.49 | 1.53198
810.99 | 3.69767173 | 0.0748234069 | 11588.08 | 1.528995
812.58 | 3.69753948 | 0.0724669974 | 11201.18 | 1.526004
814.16 | 3.6973645 | 0.0700179703 | 10801.63 | 1.523042
815.75 | 3.69713843 | 0.0674729024 | 10388.72 | 1.520074
817.33 | 3.69685387 | 0.0648284121 | 9962.253 | 1.517135
818.92 | 3.69649876 | 0.0620810941 | 9521.547 | 1.514189
820.5 | 3.69606449 | 0.0592275863 | 9066.404 | 1.511274
822.08 | 3.69553585 | 0.0562651929 | 8596.375 | 1.508369
823.66 | 3.69489704 | 0.0531919958 | 8111.253 | 1.505476
825.24 | 3.69412874 | 0.0500074415 | 7611.04 | 1.502593
826.82 | 3.69320961 | 0.0467138885 | 7096.181 | 1.499722
828.4 | 3.69211357 | 0.0433183411 | 6567.822 | 1.496861
829.98 | 3.69081292 | 0.0398328318 | 6027.861 | 1.494012
831.55 | 3.68927918 | 0.0362777938 | 5479.515 | 1.491191
833.13 | 3.68748371 | 0.0326821236 | 4927.052 | 1.488363
834.7 | 3.68540439 | 0.0290841 | 4376.378 | 1.485564
836.28 | 3.68302446 | 0.0255305716 | 3834.409 | 1.482757
837.85 | 3.68033979 | 0.0220757519 | 3309.321 | 1.479979
839.42 | 3.67735936 | 0.0187764485 | 2809.466 | 1.47721
840.99 | 3.67410767 | 0.0156888014 | 2343.088 | 1.474453
842.56 | 3.67062348 | 0.0128619261 | 1917.321 | 1.471705
844.13 | 3.66695741 | 0.0103346926 | 1537.722 | 1.468968
845.7 | 3.66316875 | 0.00813160577 | 1207.674 | 1.466241
847.26 | 3.65931972 | 0.0062609341 | 928.137 | 1.463541
848.83 | 3.65547134 | 0.00471510725 | 697.6868 | 1.460834
850.39 | 3.65167546 | 0.00347274405 | 512.9137 | 1.458154
851.95 | 3.64797788 | 0.00250200709 | 368.8621 | 1.455484
853.52 | 3.64441057 | 0.00176469796 | 259.6847 | 1.452807
855.08 | 3.64099292 | 0.00122021469 | 179.2335 | 1.450157
856.63 | 3.63773459 | 0.000828995089 | 121.5481 | 1.447533
858.19 | 3.6346366 | 0.000555294167 | 81.26982 | 1.444901
859.75 | 3.63169131 | 0.000368524698 | 53.8374 | 1.44228
861.3 | 3.62889005 | 0.000243919603 | 35.56984 | 1.439684
862.86 | 3.62621986 | 0.00016233648 | 23.63009 | 1.437081
864.41 | 3.62366723 | 0.000109662296 | 15.93409 | 1.434504
865.96 | 3.62121937 | 7.58715706e-05 | 11.00451 | 1.431937
867.51 | 3.61886582 | 5.41346598e-05 | 7.837735 | 1.429378
869.05 | 3.6165958 | 3.99535712e-05 | 5.774315 | 1.426845
870.6 | 3.61440038 | 3.04571063e-05 | 4.393996 | 1.424305
872.14 | 3.61227316 | 2.38690904e-05 | 3.437473 | 1.42179
873.69 | 3.61020636 | 1.91091651e-05 | 2.747097 | 1.419268
875.23 | 3.60819692 | 1.55334429e-05 | 2.229129 | 1.41677
876.77 | 3.60623864 | 1.27567898e-05 | 1.827449 | 1.414282
878.3 | 3.60432851 | 1.05460366e-05 | 1.50812 | 1.411818
879.84 | 3.6024618 | 8.75615821e-06 | 1.24997 | 1.409347
881.37 | 3.60063839 | 7.29134255e-06 | 1.039056 | 1.406901
882.91 | 3.59885319 | 6.08558013e-06 | 0.8657155 | 1.404447
884.44 | 3.59710472 | 5.08954023e-06 | 0.7227695 | 1.402017
885.97 | 3.59539192 | 4.26580139e-06 | 0.6047436 | 1.399596
887.49 | 3.59371288 | 3.58404343e-06 | 0.5072236 | 1.397199
889.02 | 3.59206485 | 3.01952169e-06 | 0.4265955 | 1.394794
890.54 | 3.59044651 | 2.55228307e-06 | 0.359969 | 1.392414
892.06 | 3.58885827 | 2.16537639e-06 | 0.30488 | 1.390041
893.58 | 3.58729679 | 1.84461113e-06 | 0.2592752 | 1.387677
895.1 | 3.58576192 | 1.5787052e-06 | 0.2215232 | 1.38532
896.61 | 3.58425223 | 1.35802963e-06 | 0.1902371 | 1.382987
898.13 | 3.58276714 | 1.17458664e-06 | 0.1642614 | 1.380646
899.64 | 3.58130507 | 1.02158301e-06 | 0.1426246 | 1.378329
901.14 | 3.57986639 | 8.93862796e-07 | 0.1245857 | 1.376035
902.65 | 3.57844976 | 7.86856733e-07 | 0.1094878 | 1.373733
904.15 | 3.57705397 | 6.96931499e-07 | 0.09681424 | 1.371454
905.66 | 3.57567896 | 6.20889997e-07 | 0.08610713 | 1.369167
907.15 | 3.57432343 | 5.56574887e-07 | 0.07706091 | 1.366918
908.65 | 3.57298745 | 5.01576804e-07 | 0.06933148 | 1.364662
910.15 | 3.5716705 | 4.54563511e-07 | 0.06272941 | 1.362413
911.64 | 3.57037065 | 4.14028175e-07 | 0.05704219 | 1.360186
913.13 | 3.56908874 | 3.78910829e-07 | 0.05211876 | 1.357967
914.62 | 3.56782437 | 3.48106102e-07 | 0.0478036 | 1.355754
916.1 | 3.56657651 | 3.20874883e-07 | 0.04399289 | 1.353564
917.58 | 3.56534595 | 2.97013598e-07 | 0.04065576 | 1.351381
919.06 | 3.56412995 | 2.75834984e-07 | 0.03769599 | 1.349205
920.54 | 3.56293024 | 2.57011177e-07 | 0.03506703 | 1.347035
922.01 | 3.56174535 | 2.39650962e-07 | 0.03264624 | 1.344888
923.48 | 3.56057523 | 2.24218418e-07 | 0.03049534 | 1.342747
924.95 | 3.55941947 | 2.10074615e-07 | 0.02852627 | 1.340613
926.42 | 3.55827799 | 1.97177591e-07 | 0.02673248 | 1.338486
927.88 | 3.55715057 | 1.85373126e-07 | 0.02509254 | 1.33638
929.34 | 3.55603604 | 1.74396747e-07 | 0.02356966 | 1.33428
930.8 | 3.55493497 | 1.64197725e-07 | 0.02215646 | 1.332187
932.25 | 3.55384745 | 1.54868065e-07 | 0.02086504 | 1.330115
933.7 | 3.55277228 | 1.46031032e-07 | 0.01964389 | 1.32805
935.15 | 3.55170932 | 1.37945552e-07 | 0.01852747 | 1.32599
936.59 | 3.55065862 | 1.30310783e-07 | 0.01747513 | 1.323952
938.03 | 3.54962046 | 1.23086177e-07 | 0.01648095 | 1.321919
939.47 | 3.54859386 | 1.16426598e-07 | 0.01556535 | 1.319893
940.91 | 3.54757801 | 1.10176085e-07 | 0.01470716 | 1.317873
942.34 | 3.54657526 | 1.04103202e-07 | 0.01387542 | 1.315873
943.77 | 3.5455821 | 9.85638143e-08 | 0.01311719 | 1.313879
945.19 | 3.54460034 | 9.34466557e-08 | 0.0124175 | 1.311906
946.61 | 3.5436289 | 8.83718761e-08 | 0.01172553 | 1.309938
948.03 | 3.54266974 | 8.37230216e-08 | 0.01109207 | 1.307975
949.45 | 3.54171956 | 7.96623647e-08 | 0.0105383 | 1.306019
950.86 | 3.54077993 | 7.5091506e-08 | 0.009918908 | 1.304083
952.26 | 3.53985082 | 7.15325512e-08 | 0.009434911 | 1.302165
953.67 | 3.53893195 | 6.77802296e-08 | 0.008926774 | 1.30024
955.07 | 3.53802185 | 6.41887055e-08 | 0.008441372 | 1.298334
956.46 | 3.5371218 | 6.08918594e-08 | 0.007996171 | 1.296447
957.86 | 3.536232 | 5.78405786e-08 | 0.007584383 | 1.294552
959.25 | 3.53535134 | 5.49785467e-08 | 0.00719865 | 1.292677
960.63 | 3.5344793 | 5.19439003e-08 | 0.006791537 | 1.29082
962.01 | 3.53361713 | 4.93287e-08 | 0.006440354 | 1.288968
963.39 | 3.53276341 | 4.6921827e-08 | 0.006117337 | 1.287122
964.76 | 3.53191865 | 4.47539461e-08 | 0.005826419 | 1.285294
966.13 | 3.53108276 | 4.22891361e-08 | 0.005497723 | 1.283471
967.49 | 3.5302562 | 4.01557044e-08 | 0.005213032 | 1.281667
968.85 | 3.52943737 | 3.82209189e-08 | 0.004954892 | 1.279868
970.21 | 3.52862727 | 3.63072828e-08 | 0.004700214 | 1.278074
971.56 | 3.52782554 | 3.43009754e-08 | 0.004434314 | 1.276298
972.91 | 3.52703256 | 3.28155155e-08 | 0.004236393 | 1.274527
974.25 | 3.52624672 | 3.12291229e-08 | 0.004026049 | 1.272774
975.59 | 3.52546965 | 2.97881446e-08 | 0.003835003 | 1.271026
976.92 | 3.5247004 | 2.82602257e-08 | 0.003633342 | 1.269295
978.25 | 3.52393848 | 2.689091e-08 | 0.003452592 | 1.26757
979.58 | 3.52318497 | 2.56583131e-08 | 0.003289863 | 1.265849
980.89 | 3.52243894 | 2.44522956e-08 | 0.003131043 | 1.264158
982.21 | 3.52170018 | 2.3179109e-08 | 0.002964026 | 1.262459
983.52 | 3.52097001 | 2.20729227e-08 | 0.002818813 | 1.260778
984.83 | 3.52024653 | 2.1046793e-08 | 0.002684196 | 1.259101
986.13 | 3.51953065 | 2.0138328e-08 | 0.00256495 | 1.257441
987.42 | 3.51882217 | 1.90236671e-08 | 0.002419814 | 1.255798
988.71 | 3.5181206 | 1.83239615e-08 | 0.00232777 | 1.254159
990 | 3.51742661 | 1.72766739e-08 | 0.002191869 | 1.252525