## גיליון1
nm | n | k | α | E[ev]
250.06 | 2.51521198 | 5.22014922 | 2621973.7 | 4.95881
251.65 | 2.75593086 | 5.19559695 | 2593153.1 | 4.927479
253.25 | 2.99760724 | 5.14118739 | 2549785.3 | 4.896347
254.84 | 3.23480932 | 5.05280137 | 2490314.9 | 4.865798
256.44 | 3.45846019 | 4.92745599 | 2413385.1 | 4.835439
258.04 | 3.65610126 | 4.76611025 | 2319886.2 | 4.805457
259.63 | 3.81432337 | 4.57628879 | 2213850.0 | 4.776027
261.23 | 3.92302467 | 4.37286756 | 2102485.0 | 4.746775
262.83 | 3.97992718 | 4.17582878 | 1995526.0 | 4.717878
264.43 | 3.99319219 | 4.00518057 | 1902396.4 | 4.689332
266.03 | 3.98035871 | 3.87482725 | 1829411.4 | 4.661128
267.63 | 3.96354352 | 3.78810368 | 1777774.6 | 4.633262
269.22 | 3.96296041 | 3.73731735 | 1743581.7 | 4.605899
270.82 | 3.99222483 | 3.70698198 | 1719211.8 | 4.578687
272.42 | 4.05681148 | 3.67759433 | 1695565.1 | 4.551795
274.02 | 4.15279596 | 3.62785983 | 1662868.4 | 4.525217
275.62 | 4.26377575 | 3.53946532 | 1612933.9 | 4.498948
277.22 | 4.36297457 | 3.4075354 | 1543851.3 | 4.472982
278.82 | 4.42685262 | 3.24653168 | 1462464.6 | 4.447314
280.42 | 4.44875663 | 3.08065195 | 1379822.7 | 4.421939
282.02 | 4.43766937 | 2.92805177 | 1304032.7 | 4.396851
283.62 | 4.4067159 | 2.79506087 | 1237781.7 | 4.372047
285.22 | 4.36536283 | 2.68068951 | 1180473.3 | 4.347521
286.82 | 4.3187304 | 2.58205743 | 1130696.7 | 4.323269
288.42 | 4.26945623 | 2.4966374 | 1087225.8 | 4.299286
290.03 | 4.21907055 | 2.4225218 | 1049094.0 | 4.27542
291.63 | 4.16857927 | 2.35823625 | 1015651.6 | 4.251963
293.23 | 4.11869546 | 2.30259062 | 986274.9 | 4.228762
294.83 | 4.06994529 | 2.25458237 | 960470.6 | 4.205814
296.43 | 4.02271628 | 2.21334556 | 937814 | 4.183112
298.03 | 3.97729528 | 2.17812042 | 917934.2 | 4.160655
299.63 | 3.93389034 | 2.14823003 | 900502.9 | 4.138437
301.23 | 3.89263954 | 2.12306891 | 885228.7 | 4.116456
302.84 | 3.8536367 | 2.10208908 | 871821.4 | 4.094571
304.44 | 3.81692172 | 2.08480175 | 860107.4 | 4.073052
306.04 | 3.78249967 | 2.0707652 | 849850 | 4.051758
307.64 | 3.75034972 | 2.05958221 | 840864.4 | 4.030685
309.24 | 3.72042026 | 2.05089967 | 832987.3 | 4.009831
310.84 | 3.69264093 | 2.04440402 | 826075 | 3.989191
312.44 | 3.66693093 | 2.03981662 | 820000.5 | 3.968762
314.05 | 3.64319229 | 2.0368957 | 814628.6 | 3.948416
315.65 | 3.62132015 | 2.03543182 | 809916.8 | 3.928402
317.25 | 3.60120773 | 2.03524425 | 805757.8 | 3.908589
318.85 | 3.58274463 | 2.03618103 | 802083.5 | 3.888976
320.45 | 3.5658194 | 2.03811645 | 798837.3 | 3.869558
322.05 | 3.55032207 | 2.04094915 | 795973.3 | 3.850334
323.65 | 3.53615704 | 2.04459353 | 793452.6 | 3.831299
325.25 | 3.52321799 | 2.04899246 | 791248.1 | 3.812452
326.85 | 3.51141961 | 2.05409841 | 789336.9 | 3.793789
328.45 | 3.50067744 | 2.05988325 | 787703.9 | 3.775308
330.05 | 3.49091467 | 2.06633331 | 786339.8 | 3.757007
331.66 | 3.48207086 | 2.07344265 | 785215 | 3.738769
333.26 | 3.47408876 | 2.08121947 | 784376.1 | 3.720819
334.86 | 3.46692337 | 2.08967902 | 783801.2 | 3.70304
336.46 | 3.46054318 | 2.09884065 | 783494 | 3.685431
338.06 | 3.45491645 | 2.10873378 | 783461.4 | 3.667988
339.66 | 3.45002536 | 2.11938657 | 783710 | 3.65071
341.26 | 3.44585756 | 2.13082888 | 784246.9 | 3.633593
342.86 | 3.44239179 | 2.14309864 | 785081.9 | 3.616637
344.46 | 3.4396107 | 2.15623557 | 786225.4 | 3.599837
346.05 | 3.43747605 | 2.17030171 | 787718.2 | 3.583297
347.65 | 3.43593935 | 2.18539262 | 789545 | 3.566806
349.25 | 3.43494625 | 2.20166626 | 791780.3 | 3.550465
350.85 | 3.4344634 | 2.21937844 | 794510.3 | 3.534274
352.45 | 3.43454092 | 2.23890409 | 797861.7 | 3.51823
354.05 | 3.43540954 | 2.26071415 | 801993.2 | 3.50233
355.65 | 3.43756192 | 2.2852988 | 807067.4 | 3.486574
357.25 | 3.44179355 | 2.31301959 | 813198.8 | 3.470959
358.84 | 3.44915081 | 2.34393 | 820414.7 | 3.455579
360.44 | 3.46076248 | 2.37764613 | 828521.7 | 3.44024
362.04 | 3.47760632 | 2.41333291 | 837240.7 | 3.425036
363.64 | 3.50031736 | 2.4498124 | 846156.7 | 3.409966
365.24 | 3.52906978 | 2.48578181 | 854819.3 | 3.395028
366.83 | 3.56361148 | 2.52002 | 862837 | 3.380312
368.43 | 3.6033873 | 2.5515337 | 869833.2 | 3.365633
370.03 | 3.64768434 | 2.57961305 | 875603.1 | 3.35108
371.62 | 3.69576139 | 2.603801 | 880031.8 | 3.336742
373.22 | 3.74692045 | 2.62383066 | 882999.7 | 3.322437
374.82 | 3.80053452 | 2.6395628 | 884502.1 | 3.308255
376.41 | 3.85604485 | 2.65092948 | 884558.7 | 3.29428
378.01 | 3.91294015 | 2.65791189 | 883134.7 | 3.280336
379.6 | 3.97074531 | 2.66052429 | 880299.9 | 3.266596
381.2 | 4.02900181 | 2.65881801 | 876042.9 | 3.252886
382.79 | 4.08727532 | 2.65287583 | 870454.3 | 3.239374
384.39 | 4.14514341 | 2.64282474 | 863546.9 | 3.22589
385.99 | 4.20220255 | 2.6288363 | 855415.5 | 3.212518
387.58 | 4.25807788 | 2.61112603 | 846167.1 | 3.199339
389.17 | 4.31242552 | 2.58995737 | 835878 | 3.186268
390.77 | 4.36494106 | 2.56563891 | 824639.2 | 3.173222
392.36 | 4.41537757 | 2.53851616 | 812615 | 3.160363
393.96 | 4.46353647 | 2.50897619 | 799897 | 3.147528
395.55 | 4.50929634 | 2.47742919 | 786664.4 | 3.134875
397.14 | 4.55260495 | 2.44430922 | 773040.3 | 3.122325
398.74 | 4.59350273 | 2.41005448 | 759148.4 | 3.109796
400.33 | 4.63212121 | 2.37509919 | 745166.4 | 3.097445
401.92 | 4.66869925 | 2.33985029 | 731203.2 | 3.085191
403.52 | 4.70359248 | 2.30466071 | 717350.8 | 3.072958
405.11 | 4.73726686 | 2.26979841 | 703726.6 | 3.060897
406.7 | 4.77030646 | 2.23539082 | 690349.4 | 3.04893
408.29 | 4.80337411 | 2.20137782 | 677197.7 | 3.037057
409.89 | 4.8371637 | 2.16744995 | 664158 | 3.025202
411.48 | 4.87231043 | 2.13300782 | 651078.5 | 3.013512
413.07 | 4.90926693 | 2.09715897 | 637672 | 3.001913
414.66 | 4.94817489 | 2.05876155 | 623596.3 | 2.990402
416.25 | 4.98873956 | 2.0165475 | 608476.6 | 2.978979
417.84 | 5.03017174 | 1.96928798 | 591955.2 | 2.967643
419.43 | 5.07119036 | 1.91600862 | 573756.5 | 2.956393
421.02 | 5.11013664 | 1.85617833 | 553740.9 | 2.945228
422.61 | 5.14516028 | 1.78984034 | 531941.9 | 2.934147
424.2 | 5.17444808 | 1.71766771 | 508578.7 | 2.923149
425.79 | 5.19645669 | 1.64090074 | 484034.7 | 2.912234
427.38 | 5.21009511 | 1.56121679 | 458816.1 | 2.901399
428.97 | 5.21483855 | 1.48051669 | 433486.9 | 2.890645
430.56 | 5.21074215 | 1.40073019 | 408611.4 | 2.87997
432.15 | 5.19838966 | 1.32361049 | 384693.9 | 2.869374
433.74 | 5.17877268 | 1.25060199 | 362142.3 | 2.858856
435.33 | 5.15314392 | 1.18275131 | 341243.6 | 2.848414
436.92 | 5.12286357 | 1.1206893 | 322161 | 2.838048
438.51 | 5.08927777 | 1.06466687 | 304946.7 | 2.827758
440.1 | 5.05360972 | 1.0146143 | 289560.5 | 2.817541
441.69 | 5.01691123 | 0.970225997 | 275895.7 | 2.807399
443.27 | 4.98002844 | 0.931042704 | 263809.8 | 2.797392
444.86 | 4.94360871 | 0.896517551 | 253119.2 | 2.787394
446.45 | 4.90811297 | 0.866078237 | 243654.2 | 2.777467
448.04 | 4.87385051 | 0.839165304 | 235245 | 2.76761
449.62 | 4.84099841 | 0.815256066 | 227739.3 | 2.757884
451.21 | 4.80964585 | 0.793883204 | 220987.4 | 2.748166
452.8 | 4.77980031 | 0.774637614 | 214873 | 2.738516
454.39 | 4.75142598 | 0.757169828 | 209292.7 | 2.728933
455.97 | 4.72444996 | 0.741187283 | 204165 | 2.719477
457.56 | 4.69878288 | 0.726450661 | 199410.4 | 2.710027
459.15 | 4.67432353 | 0.712764431 | 194976 | 2.700642
460.73 | 4.65096975 | 0.699974053 | 190820.5 | 2.691381
462.32 | 4.628623 | 0.687956895 | 186899.5 | 2.682125
463.91 | 4.60719044 | 0.676618352 | 183189.1 | 2.672932
465.49 | 4.58659016 | 0.665884478 | 179671.1 | 2.66386
467.08 | 4.56674821 | 0.655697741 | 176320.2 | 2.654791
468.66 | 4.54760181 | 0.646013747 | 173130.5 | 2.645841
470.25 | 4.52909613 | 0.636796617 | 170083.3 | 2.636895
471.84 | 4.51118588 | 0.628017186 | 167173.1 | 2.628009
473.42 | 4.49383123 | 0.619650998 | 164395.6 | 2.619239
475.01 | 4.47700202 | 0.611676356 | 161736.7 | 2.610471
476.59 | 4.46066709 | 0.604073381 | 159196.8 | 2.601817
478.18 | 4.44480664 | 0.596823365 | 156763.2 | 2.593166
479.76 | 4.42939939 | 0.58990897 | 154436.7 | 2.584626
481.35 | 4.41442631 | 0.583312603 | 152205.4 | 2.576088
482.93 | 4.39987135 | 0.577017763 | 150070.3 | 2.56766
484.52 | 4.38572186 | 0.571007796 | 148019.9 | 2.559234
486.1 | 4.37196338 | 0.565266596 | 146055.3 | 2.550915
487.69 | 4.35858058 | 0.559779177 | 144165.9 | 2.542599
489.27 | 4.34556591 | 0.554529666 | 142352.7 | 2.534388
490.86 | 4.33290397 | 0.549504229 | 140605.7 | 2.526179
492.44 | 4.3205853 | 0.5446885 | 138926.3 | 2.518073
494.03 | 4.30859672 | 0.54006947 | 137304.9 | 2.509969
495.61 | 4.29692864 | 0.535634371 | 135743.2 | 2.501967
497.19 | 4.28556943 | 0.531371585 | 134234.9 | 2.494016
498.78 | 4.27450901 | 0.527269508 | 132774.1 | 2.486066
500.36 | 4.26373773 | 0.523317891 | 131362.9 | 2.478216
501.95 | 4.25324403 | 0.519506793 | 129993.1 | 2.470366
503.53 | 4.24301941 | 0.515827093 | 128667.4 | 2.462614
505.12 | 4.2330512 | 0.512270569 | 127378 | 2.454862
506.7 | 4.2233339 | 0.508829233 | 126127.8 | 2.447207
508.28 | 4.21385593 | 0.505495902 | 124912 | 2.4396
509.87 | 4.20460955 | 0.502263843 | 123726.3 | 2.431992
511.45 | 4.19558536 | 0.499127097 | 122573.8 | 2.424479
513.04 | 4.18677547 | 0.496080189 | 121448 | 2.416966
514.62 | 4.17817253 | 0.493117851 | 120352.1 | 2.409545
516.2 | 4.16976875 | 0.490235569 | 119282.4 | 2.40217
517.79 | 4.16155551 | 0.487429025 | 118235.4 | 2.394793
519.37 | 4.15352788 | 0.484694216 | 117214.3 | 2.387508
520.96 | 4.14567838 | 0.482027694 | 116213.7 | 2.380221
522.54 | 4.13800094 | 0.479426179 | 115237 | 2.373024
524.12 | 4.13048994 | 0.476886651 | 114281 | 2.36587
525.71 | 4.12313974 | 0.474406256 | 113342.8 | 2.358715
527.29 | 4.11594485 | 0.471982587 | 112425.8 | 2.351647
528.88 | 4.1088989 | 0.469613354 | 111525.2 | 2.344577
530.46 | 4.10199839 | 0.46729634 | 110644.4 | 2.337594
532.05 | 4.09523846 | 0.465029462 | 109778.6 | 2.330608
533.63 | 4.08861249 | 0.4628111 | 108931.4 | 2.323707
535.21 | 4.08211939 | 0.460639231 | 108100.2 | 2.316848
536.8 | 4.07575342 | 0.458512221 | 107282.3 | 2.309985
538.38 | 4.06951168 | 0.456428576 | 106481.3 | 2.303206
539.97 | 4.0633895 | 0.454386754 | 105692.9 | 2.296424
541.55 | 4.05738554 | 0.452385269 | 104920.3 | 2.289724
543.14 | 4.05149439 | 0.450422826 | 104159.3 | 2.283021
544.72 | 4.04571346 | 0.448498137 | 103413.4 | 2.276399
546.31 | 4.04003964 | 0.446609868 | 102678.3 | 2.269774
547.89 | 4.03447192 | 0.444756666 | 101957.4 | 2.263228
549.48 | 4.02900555 | 0.442937482 | 101246.5 | 2.256679
551.06 | 4.02363865 | 0.441151145 | 100549.1 | 2.250209
552.65 | 4.018369 | 0.43939641 | 99861.01 | 2.243735
554.23 | 4.01319412 | 0.437672241 | 99185.6 | 2.237338
555.82 | 4.0081118 | 0.435977393 | 98518.87 | 2.230938
557.4 | 4.00311907 | 0.43431101 | 97864.12 | 2.224614
558.99 | 3.99821471 | 0.432671797 | 97217.44 | 2.218287
560.57 | 3.99339694 | 0.431058817 | 96582.03 | 2.212034
562.16 | 3.98866276 | 0.429471086 | 95954.12 | 2.205778
563.74 | 3.98401117 | 0.427907427 | 95336.81 | 2.199596
565.33 | 3.97943937 | 0.42636701 | 94726.44 | 2.193409
566.91 | 3.9749461 | 0.424848792 | 94126.07 | 2.187296
568.5 | 3.97052887 | 0.423351821 | 93532.08 | 2.181179
570.09 | 3.9661876 | 0.421875029 | 92945.86 | 2.175095
571.67 | 3.96191884 | 0.420417607 | 92368.76 | 2.169084
573.26 | 3.9577225 | 0.418978521 | 91797.27 | 2.163067
574.85 | 3.95359624 | 0.417556879 | 91232.75 | 2.157084
576.43 | 3.94953685 | 0.416152008 | 90676.56 | 2.151172
578.02 | 3.94554587 | 0.414762581 | 90125.22 | 2.145254
579.61 | 3.94161925 | 0.413388098 | 89580.14 | 2.13937
581.19 | 3.93775724 | 0.412027447 | 89042.56 | 2.133554
582.78 | 3.93395747 | 0.410679856 | 88509.2 | 2.127733
584.37 | 3.93021886 | 0.409344421 | 87981.35 | 2.121943
585.96 | 3.92653918 | 0.408020358 | 87458.8 | 2.116185
587.54 | 3.92291822 | 0.40670667 | 86942.77 | 2.110495
589.13 | 3.91935465 | 0.405402411 | 86430.06 | 2.104799
590.72 | 3.91584709 | 0.404106784 | 85921.95 | 2.099133
592.31 | 3.91239303 | 0.402818879 | 85418.2 | 2.093498
593.9 | 3.90899217 | 0.401537638 | 84918.55 | 2.087894
595.48 | 3.90564249 | 0.400262245 | 84424.23 | 2.082354
597.07 | 3.90234426 | 0.39899141 | 83932.07 | 2.076808
598.66 | 3.8990943 | 0.397724263 | 83443.3 | 2.071293
600.25 | 3.89589178 | 0.396459695 | 82957.66 | 2.065806
601.84 | 3.89273666 | 0.395196378 | 82474.85 | 2.060348
603.43 | 3.88632447 | 0.394267993 | 82064.3 | 2.054919
605.02 | 3.88301671 | 0.393027455 | 81591.1 | 2.049519
606.61 | 3.87972418 | 0.391787269 | 81120.46 | 2.044147
608.2 | 3.87643893 | 0.390546705 | 80652.2 | 2.038803
609.79 | 3.8731554 | 0.389304964 | 80186.14 | 2.033487
611.38 | 3.86986173 | 0.388061784 | 79722.2 | 2.028199
612.97 | 3.86654344 | 0.386817066 | 79260.36 | 2.022938
614.56 | 3.86318077 | 0.385571398 | 78800.72 | 2.017704
616.15 | 3.85973888 | 0.3843269 | 78343.68 | 2.012497
617.74 | 3.856148 | 0.38308904 | 77890.35 | 2.007317
619.33 | 3.85208224 | 0.381954418 | 77460.28 | 2.002164
620.92 | 3.8482286 | 0.381803369 | 77231.37 | 1.997037
622.51 | 3.84483734 | 0.381635249 | 77000.19 | 1.991936
624.11 | 3.84165342 | 0.381458076 | 76767.13 | 1.986829
625.7 | 3.83861964 | 0.381276345 | 76535.57 | 1.98178
627.29 | 3.83570511 | 0.381091975 | 76304.66 | 1.976757
628.88 | 3.83289491 | 0.380905383 | 76074.48 | 1.971759
630.48 | 3.83017712 | 0.380716821 | 75843.85 | 1.966755
632.07 | 3.82754338 | 0.380526219 | 75615.19 | 1.961808
633.66 | 3.82498731 | 0.380333457 | 75387.25 | 1.956885
635.25 | 3.82250326 | 0.380138374 | 75159.98 | 1.951987
636.85 | 3.82008827 | 0.379940663 | 74932.16 | 1.947083
638.44 | 3.81773582 | 0.379740442 | 74706.16 | 1.942234
640.04 | 3.81544544 | 0.379537301 | 74479.54 | 1.937379
641.63 | 3.81321247 | 0.379331299 | 74254.65 | 1.932578
643.22 | 3.81103614 | 0.379122214 | 74030.27 | 1.927801
644.82 | 3.80891283 | 0.378910121 | 73805.27 | 1.923017
646.41 | 3.80684119 | 0.378694925 | 73581.91 | 1.918287
648.01 | 3.80481856 | 0.378476725 | 73357.94 | 1.913551
649.6 | 3.80284377 | 0.378255515 | 73135.61 | 1.908867
651.2 | 3.80091496 | 0.378031351 | 72912.68 | 1.904177
652.79 | 3.79903109 | 0.377804275 | 72691.4 | 1.899539
654.39 | 3.79719082 | 0.377574369 | 72469.54 | 1.894894
655.98 | 3.79539253 | 0.377341762 | 72249.34 | 1.890302
657.58 | 3.79363505 | 0.377106556 | 72028.63 | 1.885702
659.18 | 3.79191859 | 0.376868726 | 71808.48 | 1.881125
660.77 | 3.79024095 | 0.376628495 | 71590.02 | 1.876599
662.37 | 3.78860178 | 0.376385921 | 71371.09 | 1.872065
663.97 | 3.78700002 | 0.376141101 | 71152.8 | 1.867554
665.56 | 3.78543556 | 0.375894084 | 70936.2 | 1.863093
667.16 | 3.7839075 | 0.375644947 | 70719.18 | 1.858625
668.76 | 3.78241425 | 0.375393883 | 70502.83 | 1.854178
670.35 | 3.78095732 | 0.375140742 | 70288.17 | 1.84978
671.95 | 3.77953408 | 0.374885755 | 70073.15 | 1.845375
673.55 | 3.77814524 | 0.374628858 | 69858.78 | 1.840992
675.15 | 3.77679115 | 0.374369989 | 69645.07 | 1.836629
676.75 | 3.77546928 | 0.37410934 | 69432.04 | 1.832287
678.34 | 3.77418098 | 0.373846718 | 69220.67 | 1.827992
679.94 | 3.77292613 | 0.373582069 | 69008.89 | 1.82369
681.54 | 3.7717028 | 0.373315485 | 68797.76 | 1.819409
683.14 | 3.77051255 | 0.373046684 | 68587.21 | 1.815148
684.74 | 3.76935433 | 0.37277564 | 68377.22 | 1.810906
686.34 | 3.76822928 | 0.372502073 | 68167.76 | 1.806685
687.94 | 3.7671352 | 0.372226014 | 67958.82 | 1.802483
689.54 | 3.7660735 | 0.371947104 | 67750.32 | 1.7983
691.14 | 3.76504241 | 0.371665274 | 67542.26 | 1.794137
692.74 | 3.76404418 | 0.371380033 | 67334.54 | 1.789993
694.34 | 3.76307692 | 0.371091274 | 67127.15 | 1.785869
695.94 | 3.76214173 | 0.370798548 | 66919.99 | 1.781763
697.54 | 3.76123761 | 0.370501592 | 66713.02 | 1.777676
699.14 | 3.76036559 | 0.370199922 | 66506.15 | 1.773608
700.74 | 3.75952498 | 0.36989317 | 66299.32 | 1.769558
702.34 | 3.75871506 | 0.369580965 | 66092.45 | 1.765527
703.94 | 3.7579373 | 0.369262671 | 65885.43 | 1.761514
705.54 | 3.75719034 | 0.368937906 | 65678.21 | 1.757519
707.14 | 3.75647481 | 0.368606055 | 65470.66 | 1.753542
708.74 | 3.75579055 | 0.368266552 | 65262.69 | 1.749584
710.34 | 3.7551373 | 0.36791881 | 65054.2 | 1.745643
711.94 | 3.75451544 | 0.367562159 | 64845.08 | 1.74172
713.54 | 3.75392455 | 0.367195955 | 64635.22 | 1.737814
715.14 | 3.75336348 | 0.366819619 | 64424.51 | 1.733926
716.74 | 3.75283363 | 0.366432269 | 64212.81 | 1.730056
718.35 | 3.75233492 | 0.36603318 | 63999.12 | 1.726178
719.95 | 3.7518657 | 0.365621714 | 63785.11 | 1.722342
721.55 | 3.75142701 | 0.365196947 | 63569.73 | 1.718523
723.15 | 3.75101871 | 0.364758073 | 63352.85 | 1.71472
724.75 | 3.75063922 | 0.364304391 | 63134.37 | 1.710935
726.35 | 3.75028943 | 0.363834922 | 62914.11 | 1.707166
727.95 | 3.74996827 | 0.363348877 | 62691.97 | 1.703414
729.56 | 3.74967633 | 0.362845277 | 62466.92 | 1.699655
731.16 | 3.74941214 | 0.362323322 | 62240.56 | 1.695935
732.76 | 3.74917611 | 0.361782014 | 62011.87 | 1.692232
734.36 | 3.74896724 | 0.361220492 | 61780.73 | 1.688545
735.96 | 3.74878479 | 0.360637822 | 61546.97 | 1.684874
737.56 | 3.74862922 | 0.360032977 | 61310.46 | 1.681219
739.16 | 3.74849905 | 0.359405088 | 61071.05 | 1.67758
740.77 | 3.74839373 | 0.358753186 | 60827.79 | 1.673934
742.37 | 3.74831289 | 0.358076298 | 60582.17 | 1.670326
743.97 | 3.7482564 | 0.357373378 | 60333.21 | 1.666734
745.57 | 3.7482225 | 0.356643551 | 60080.78 | 1.663157
747.17 | 3.7482103 | 0.355885903 | 59824.76 | 1.659596
748.77 | 3.74821954 | 0.355099388 | 59565 | 1.656049
750.37 | 3.74824913 | 0.354283058 | 59301.35 | 1.652518
751.97 | 3.74829879 | 0.353435891 | 59033.67 | 1.649002
753.57 | 3.74836641 | 0.352557063 | 58761.85 | 1.645501
755.17 | 3.7484518 | 0.351645576 | 58485.75 | 1.642014
756.77 | 3.74855358 | 0.350700463 | 58205.24 | 1.638543
758.37 | 3.74867061 | 0.349720851 | 57920.2 | 1.635086
759.97 | 3.74880219 | 0.348705779 | 57630.49 | 1.631643
761.57 | 3.74894593 | 0.347654413 | 57336.02 | 1.628215
763.17 | 3.74910175 | 0.346565777 | 57036.65 | 1.624802
764.77 | 3.74926801 | 0.34543905 | 56732.28 | 1.621403
766.37 | 3.74944308 | 0.344273393 | 56422.8 | 1.618017
767.97 | 3.74962629 | 0.343067843 | 56108.08 | 1.614646
769.57 | 3.74981531 | 0.341821717 | 55788.05 | 1.611289
771.16 | 3.75000842 | 0.340534172 | 55463.32 | 1.607967
772.76 | 3.75020586 | 0.33920424 | 55132.32 | 1.604638
774.36 | 3.75040397 | 0.337831397 | 54795.73 | 1.601322
775.96 | 3.7506014 | 0.336414762 | 54453.44 | 1.598021
777.55 | 3.75079798 | 0.33495353 | 54106.06 | 1.594753
779.15 | 3.75098953 | 0.333447184 | 53752.12 | 1.591478
780.75 | 3.75117654 | 0.331894807 | 53392.24 | 1.588216
782.34 | 3.75135527 | 0.330295867 | 53027.02 | 1.584989
783.94 | 3.75152486 | 0.328649645 | 52655.04 | 1.581754
785.53 | 3.75168254 | 0.326955554 | 52277.59 | 1.578552
787.13 | 3.75182593 | 0.325212989 | 51893.27 | 1.575343
788.72 | 3.75195372 | 0.323421319 | 51503.34 | 1.572168
790.32 | 3.75206307 | 0.321579948 | 51106.44 | 1.568985
791.91 | 3.75215118 | 0.319688465 | 50703.83 | 1.565835
793.5 | 3.75221644 | 0.317746194 | 50294.8 | 1.562697
795.1 | 3.75225569 | 0.315752728 | 49878.69 | 1.559552
796.69 | 3.7522662 | 0.313707573 | 49456.72 | 1.55644
798.28 | 3.75224564 | 0.31161028 | 49028.22 | 1.55334
799.87 | 3.75218963 | 0.309460449 | 48593.19 | 1.550252
801.46 | 3.75209599 | 0.307257712 | 48151.58 | 1.547176
803.05 | 3.75196126 | 0.305001614 | 47703.38 | 1.544113
804.64 | 3.75178179 | 0.302691862 | 47248.58 | 1.541062
806.23 | 3.7515541 | 0.300328164 | 46787.17 | 1.538023
807.82 | 3.75127399 | 0.297910144 | 46319.12 | 1.534995
809.41 | 3.75093722 | 0.295437582 | 45844.45 | 1.53198
810.99 | 3.75053954 | 0.29291019 | 45363.72 | 1.528995
812.58 | 3.7500762 | 0.290327801 | 44875.79 | 1.526004
814.16 | 3.74954201 | 0.287690292 | 44381.82 | 1.523042
815.75 | 3.74893155 | 0.284997387 | 43880.69 | 1.520074
817.33 | 3.74823957 | 0.282248964 | 43373.51 | 1.517135
818.92 | 3.74745998 | 0.279444874 | 42859.22 | 1.514189
820.5 | 3.7465865 | 0.276584977 | 42338.91 | 1.511274
822.08 | 3.7456138 | 0.273669239 | 41812.06 | 1.508369
823.66 | 3.74453751 | 0.270697467 | 41278.69 | 1.505476
825.24 | 3.74335717 | 0.2676689 | 40738.71 | 1.502593
826.82 | 3.74208025 | 0.264582403 | 40192 | 1.499722
828.4 | 3.74074395 | 0.261435199 | 39638.17 | 1.496861
829.98 | 3.73947246 | 0.258217842 | 39075.83 | 1.494012
831.55 | 3.73890556 | 0.254886971 | 38498.95 | 1.491191
833.13 | 3.73842667 | 0.241835039 | 36458.27 | 1.488363
834.7 | 3.72705998 | 0.241465945 | 36334.16 | 1.485564
836.28 | 3.72160628 | 0.241619032 | 36288.5 | 1.482757
837.85 | 3.71741033 | 0.241694573 | 36231.83 | 1.479979
839.42 | 3.71385737 | 0.241732065 | 36169.67 | 1.47721
840.99 | 3.71071543 | 0.241746365 | 36104.29 | 1.474453
842.56 | 3.70786489 | 0.241745038 | 36036.81 | 1.471705
844.13 | 3.70523704 | 0.241732404 | 35967.91 | 1.468968
845.7 | 3.70278777 | 0.241711197 | 35897.99 | 1.466241
847.26 | 3.70048509 | 0.241683364 | 35827.76 | 1.463541
848.83 | 3.69830618 | 0.241650267 | 35756.6 | 1.460834
850.39 | 3.69623506 | 0.241612827 | 35685.47 | 1.458154
851.95 | 3.69425706 | 0.241571885 | 35614.1 | 1.455484
853.52 | 3.69236153 | 0.241528041 | 35542.13 | 1.452807
855.08 | 3.69054106 | 0.241481687 | 35470.48 | 1.450157
856.63 | 3.68878764 | 0.241433227 | 35399.2 | 1.447533
858.19 | 3.68709513 | 0.241382989 | 35327.5 | 1.444901
859.75 | 3.68545856 | 0.241331214 | 35255.83 | 1.44228
861.3 | 3.68387335 | 0.241278123 | 35184.64 | 1.439684
862.86 | 3.68233605 | 0.241223843 | 35113.13 | 1.437081
864.41 | 3.6808435 | 0.241168535 | 35042.13 | 1.434504
865.96 | 3.67939199 | 0.241112351 | 34971.26 | 1.431937
867.51 | 3.66884328 | 0.241655644 | 34987.43 | 1.429378
869.05 | 3.66778559 | 0.241577087 | 34914.08 | 1.426845
870.6 | 3.66674342 | 0.241499128 | 34840.67 | 1.424305
872.14 | 3.6657171 | 0.241421723 | 34768.01 | 1.42179
873.69 | 3.66470677 | 0.24134478 | 34695.26 | 1.419268
875.23 | 3.66371115 | 0.24126835 | 34623.25 | 1.41677
876.77 | 3.66273011 | 0.241192398 | 34551.55 | 1.414282
878.3 | 3.66176417 | 0.241116826 | 34480.56 | 1.411818
879.84 | 3.6608124 | 0.241041677 | 34409.48 | 1.409347
881.37 | 3.65987424 | 0.240966927 | 34339.09 | 1.406901
882.91 | 3.65894936 | 0.240892573 | 34268.62 | 1.404447
884.44 | 3.65803881 | 0.240818502 | 34198.82 | 1.402017
885.97 | 3.65714077 | 0.240744811 | 34129.31 | 1.399596
887.49 | 3.65625572 | 0.240671419 | 34060.47 | 1.397199
889.02 | 3.65538308 | 0.240598349 | 33991.53 | 1.394794
890.54 | 3.65452313 | 0.24052555 | 33923.25 | 1.392414
892.06 | 3.65367538 | 0.240453032 | 33855.23 | 1.390041
893.58 | 3.65283931 | 0.240380796 | 33787.49 | 1.387677
895.1 | 3.65201498 | 0.240308817 | 33720.02 | 1.38532
896.61 | 3.65120233 | 0.240237076 | 33653.18 | 1.382987
898.13 | 3.65040044 | 0.240165617 | 33586.23 | 1.380646
899.64 | 3.64960958 | 0.2400944 | 33519.92 | 1.378329
901.14 | 3.64883031 | 0.240023375 | 33454.22 | 1.376035
902.65 | 3.64806164 | 0.239952578 | 33388.41 | 1.373733
904.15 | 3.64730308 | 0.23988203 | 33323.21 | 1.371454
905.66 | 3.64655508 | 0.239811691 | 33257.9 | 1.369167
907.15 | 3.64581704 | 0.239741576 | 33193.56 | 1.366918
908.65 | 3.64508939 | 0.239671654 | 33129.1 | 1.364662
910.15 | 3.64437118 | 0.239601972 | 33064.89 | 1.362413
911.64 | 3.64366305 | 0.239532465 | 33001.27 | 1.360186
913.13 | 3.64296442 | 0.239463172 | 32937.89 | 1.357967
914.62 | 3.64227439 | 0.23939413 | 32874.75 | 1.355754
916.1 | 3.64159436 | 0.239325248 | 32812.19 | 1.353564
917.58 | 3.64092346 | 0.239256563 | 32749.87 | 1.351381
919.06 | 3.6402612 | 0.239188101 | 32687.77 | 1.349205
920.54 | 3.63960782 | 0.239119835 | 32625.91 | 1.347035
922.01 | 3.63896336 | 0.239051756 | 32564.61 | 1.344888
923.48 | 3.63832715 | 0.238983898 | 32503.55 | 1.342747
924.95 | 3.63769942 | 0.238916239 | 32442.7 | 1.340613
926.42 | 3.63708021 | 0.238848765 | 32382.08 | 1.338486
927.88 | 3.63646915 | 0.23878149 | 32322.02 | 1.33638
929.34 | 3.63586592 | 0.238714429 | 32262.18 | 1.33428
930.8 | 3.63527109 | 0.238647535 | 32202.55 | 1.332187
932.25 | 3.63468334 | 0.238580888 | 32143.48 | 1.330115
933.7 | 3.63410429 | 0.238514371 | 32084.61 | 1.32805
935.15 | 3.63353243 | 0.238448071 | 32025.96 | 1.32599
936.59 | 3.63296825 | 0.238381958 | 31967.86 | 1.323952
938.03 | 3.63241186 | 0.238316 | 31909.95 | 1.321919
939.47 | 3.63186229 | 0.238250266 | 31852.25 | 1.319893
940.91 | 3.63132019 | 0.238184698 | 31794.75 | 1.317873
942.34 | 3.63078551 | 0.23811929 | 31737.78 | 1.315873
943.77 | 3.63025763 | 0.238054071 | 31681.01 | 1.313879
945.19 | 3.62973656 | 0.237989028 | 31624.78 | 1.311906
946.61 | 3.62922299 | 0.237924116 | 31568.72 | 1.309938
948.03 | 3.62871555 | 0.23785941 | 31512.87 | 1.307975
949.45 | 3.62821578 | 0.237794788 | 31457.19 | 1.306019
950.86 | 3.62772212 | 0.237730354 | 31402.03 | 1.304083
952.26 | 3.62723533 | 0.237666049 | 31347.38 | 1.302165
953.67 | 3.62675449 | 0.237601904 | 31292.58 | 1.30024
955.07 | 3.62628056 | 0.237537864 | 31238.29 | 1.298334
956.46 | 3.6258129 | 0.237473947 | 31184.5 | 1.296447
957.86 | 3.62535122 | 0.237410165 | 31130.56 | 1.294552
959.25 | 3.62489645 | 0.237346448 | 31077.11 | 1.292677
960.63 | 3.62444725 | 0.237282867 | 31024.15 | 1.29082
962.01 | 3.62400409 | 0.237219378 | 30971.36 | 1.288968
963.39 | 3.62356741 | 0.237155947 | 30918.72 | 1.287122
964.76 | 3.623136 | 0.237092634 | 30866.57 | 1.285294
966.13 | 3.62271062 | 0.237029371 | 30814.58 | 1.283471
967.49 | 3.62229083 | 0.236966192 | 30763.06 | 1.281667
968.85 | 3.62187734 | 0.236903027 | 30711.69 | 1.279868
970.21 | 3.62146881 | 0.23683995 | 30660.47 | 1.278074
971.56 | 3.62106674 | 0.236776861 | 30609.71 | 1.276298
972.91 | 3.62066958 | 0.236713838 | 30559.1 | 1.274527
974.25 | 3.62027803 | 0.236650826 | 30508.95 | 1.272774
975.59 | 3.61989184 | 0.236587841 | 30458.94 | 1.271026
976.92 | 3.61951132 | 0.236524835 | 30409.37 | 1.269295
978.25 | 3.61913514 | 0.236461901 | 30359.94 | 1.26757
979.58 | 3.61876492 | 0.236398911 | 30310.65 | 1.265849
980.89 | 3.61839943 | 0.236335939 | 30262.1 | 1.264158
982.21 | 3.61803895 | 0.23627296 | 30213.38 | 1.262459
983.52 | 3.61768354 | 0.236209957 | 30165.09 | 1.260778
984.83 | 3.61733357 | 0.2361469 | 30116.92 | 1.259101
986.13 | 3.61698807 | 0.236083841 | 30069.19 | 1.257441
987.42 | 3.61664718 | 0.236020765 | 30021.88 | 1.255798
988.71 | 3.616311 | 0.235957656 | 29974.7 | 1.254159
990 | 3.61597968 | 0.235894505 | 29927.63 | 1.252525