## Sheet1
250.06 | 75 | 36.717 | 85.879
251.65 | 75 | 36.101 | 86.937
253.25 | 75 | 35.449 | 87.928
254.84 | 75 | 34.753 | 88.824
256.44 | 75 | 34.017 | 89.589
258.04 | 75 | 33.25 | 90.174
259.63 | 75 | 32.474 | 90.528
261.23 | 75 | 31.73 | 90.622
262.83 | 75 | 31.061 | 90.464
264.43 | 75 | 30.516 | 90.131
266.03 | 75 | 30.117 | 89.757
267.63 | 75 | 29.853 | 89.511
269.22 | 75 | 29.672 | 89.526
270.82 | 75 | 29.503 | 89.854
272.42 | 75 | 29.277 | 90.471
274.02 | 75 | 28.924 | 91.276
275.62 | 75 | 28.424 | 92.104
277.22 | 75 | 27.793 | 92.752
278.82 | 75 | 27.093 | 93.078
280.42 | 75 | 26.403 | 93.053
282.02 | 75 | 25.775 | 92.761
283.62 | 75 | 25.223 | 92.301
285.22 | 75 | 24.74 | 91.751
286.82 | 75 | 24.315 | 91.143
288.42 | 75 | 23.942 | 90.502
290.03 | 75 | 23.614 | 89.836
291.63 | 75 | 23.327 | 89.159
293.23 | 75 | 23.077 | 88.479
294.83 | 75 | 22.862 | 87.807
296.43 | 75 | 22.679 | 87.145
298.03 | 75 | 22.525 | 86.503
299.63 | 75 | 22.397 | 85.887
301.23 | 75 | 22.293 | 85.301
302.84 | 75 | 22.21 | 84.75
304.44 | 75 | 22.145 | 84.232
306.04 | 75 | 22.097 | 83.754
307.64 | 75 | 22.063 | 83.317
309.24 | 75 | 22.041 | 82.92
310.84 | 75 | 22.029 | 82.56
312.44 | 75 | 22.025 | 82.239
314.05 | 75 | 22.029 | 81.955
315.65 | 75 | 22.038 | 81.705
317.25 | 75 | 22.053 | 81.49
318.85 | 75 | 22.071 | 81.306
320.45 | 75 | 22.093 | 81.152
322.05 | 75 | 22.117 | 81.027
323.65 | 75 | 22.144 | 80.925
325.25 | 75 | 22.173 | 80.848
326.85 | 75 | 22.203 | 80.794
328.45 | 75 | 22.236 | 80.762
330.05 | 75 | 22.27 | 80.75
331.66 | 75 | 22.306 | 80.756
333.26 | 75 | 22.344 | 80.78
334.86 | 75 | 22.384 | 80.823
336.46 | 75 | 22.426 | 80.883
338.06 | 75 | 22.47 | 80.96
339.66 | 75 | 22.517 | 81.054
341.26 | 75 | 22.567 | 81.165
342.86 | 75 | 22.619 | 81.293
344.46 | 75 | 22.674 | 81.439
346.05 | 75 | 22.733 | 81.601
347.65 | 75 | 22.795 | 81.78
349.25 | 75 | 22.863 | 81.976
350.85 | 75 | 22.937 | 82.19
352.45 | 75 | 23.019 | 82.426
354.05 | 75 | 23.11 | 82.691
355.65 | 75 | 23.213 | 82.996
357.25 | 75 | 23.326 | 83.353
358.84 | 75 | 23.446 | 83.778
360.44 | 75 | 23.568 | 84.281
362.04 | 75 | 23.685 | 84.865
363.64 | 75 | 23.79 | 85.529
365.24 | 75 | 23.876 | 86.262
366.83 | 75 | 23.939 | 87.049
368.43 | 75 | 23.978 | 87.876
370.03 | 75 | 23.991 | 88.73
371.62 | 75 | 23.98 | 89.597
373.22 | 75 | 23.946 | 90.47
374.82 | 75 | 23.892 | 91.344
376.41 | 75 | 23.819 | 92.212
378.01 | 75 | 23.728 | 93.073
379.6 | 75 | 23.621 | 93.922
381.2 | 75 | 23.499 | 94.758
382.79 | 75 | 23.365 | 95.578
384.39 | 75 | 23.218 | 96.38
385.99 | 75 | 23.06 | 97.164
387.58 | 75 | 22.893 | 97.927
389.17 | 75 | 22.718 | 98.667
390.77 | 75 | 22.536 | 99.385
392.36 | 75 | 22.349 | 100.08
393.96 | 75 | 22.157 | 100.75
395.55 | 75 | 21.963 | 101.4
397.14 | 75 | 21.768 | 102.02
398.74 | 75 | 21.573 | 102.63
400.33 | 75 | 21.379 | 103.21
401.92 | 75 | 21.188 | 103.79
403.52 | 75 | 21.002 | 104.35
405.11 | 75 | 20.82 | 104.9
406.7 | 75 | 20.644 | 105.46
408.29 | 75 | 20.474 | 106.03
409.89 | 75 | 20.307 | 106.62
411.48 | 75 | 20.142 | 107.25
413.07 | 75 | 19.976 | 107.91
414.66 | 75 | 19.804 | 108.62
416.25 | 75 | 19.622 | 109.37
417.84 | 75 | 19.423 | 110.17
419.43 | 75 | 19.203 | 111
421.02 | 75 | 18.96 | 111.84
422.61 | 75 | 18.691 | 112.69
424.2 | 75 | 18.395 | 113.51
425.79 | 75 | 18.076 | 114.3
427.38 | 75 | 17.736 | 115.02
428.97 | 75 | 17.379 | 115.67
430.56 | 75 | 17.011 | 116.22
432.15 | 75 | 16.638 | 116.67
433.74 | 75 | 16.266 | 117.02
435.33 | 75 | 15.899 | 117.26
436.92 | 75 | 15.542 | 117.4
438.51 | 75 | 15.199 | 117.45
440.1 | 75 | 14.873 | 117.41
441.69 | 75 | 14.564 | 117.3
443.27 | 75 | 14.275 | 117.12
444.86 | 75 | 14.004 | 116.9
446.45 | 75 | 13.751 | 116.64
448.04 | 75 | 13.515 | 116.35
449.62 | 75 | 13.294 | 116.04
451.21 | 75 | 13.088 | 115.72
452.8 | 75 | 12.895 | 115.39
454.39 | 75 | 12.714 | 115.06
455.97 | 75 | 12.542 | 114.73
457.56 | 75 | 12.38 | 114.4
459.15 | 75 | 12.225 | 114.07
460.73 | 75 | 12.078 | 113.75
462.32 | 75 | 11.937 | 113.43
463.91 | 75 | 11.801 | 113.12
465.49 | 75 | 11.671 | 112.81
467.08 | 75 | 11.545 | 112.5
468.66 | 75 | 11.423 | 112.19
470.25 | 75 | 11.306 | 111.88
471.84 | 75 | 11.192 | 111.58
473.42 | 75 | 11.082 | 111.27
475.01 | 75 | 10.976 | 110.97
476.59 | 75 | 10.873 | 110.67
478.18 | 75 | 10.773 | 110.37
479.76 | 75 | 10.676 | 110.07
481.35 | 75 | 10.582 | 109.77
482.93 | 75 | 10.492 | 109.47
484.52 | 75 | 10.404 | 109.17
486.1 | 75 | 10.318 | 108.88
487.69 | 75 | 10.235 | 108.58
489.27 | 75 | 10.155 | 108.29
490.86 | 75 | 10.077 | 108
492.44 | 75 | 10.001 | 107.71
494.03 | 75 | 9.9274 | 107.42
495.61 | 75 | 9.8559 | 107.14
497.19 | 75 | 9.7864 | 106.86
498.78 | 75 | 9.7187 | 106.58
500.36 | 75 | 9.6529 | 106.3
501.95 | 75 | 9.5888 | 106.03
503.53 | 75 | 9.5264 | 105.76
505.12 | 75 | 9.4655 | 105.49
506.7 | 75 | 9.4061 | 105.23
508.28 | 75 | 9.3482 | 104.96
509.87 | 75 | 9.2916 | 104.71
511.45 | 75 | 9.2364 | 104.45
513.04 | 75 | 9.1824 | 104.19
514.62 | 75 | 9.1296 | 103.94
516.2 | 75 | 9.0779 | 103.7
517.79 | 75 | 9.0274 | 103.45
519.37 | 75 | 8.978 | 103.21
520.96 | 75 | 8.9295 | 102.97
522.54 | 75 | 8.8821 | 102.73
524.12 | 75 | 8.8356 | 102.49
525.71 | 75 | 8.79 | 102.26
527.29 | 75 | 8.7452 | 102.03
528.88 | 75 | 8.7014 | 101.8
530.46 | 75 | 8.6583 | 101.57
532.05 | 75 | 8.616 | 101.35
533.63 | 75 | 8.5745 | 101.13
535.21 | 75 | 8.5338 | 100.91
536.8 | 75 | 8.4938 | 100.69
538.38 | 75 | 8.4544 | 100.48
539.97 | 75 | 8.4158 | 100.27
541.55 | 75 | 8.3779 | 100.06
543.14 | 75 | 8.3405 | 99.846
544.72 | 75 | 8.3039 | 99.64
546.31 | 75 | 8.2678 | 99.435
547.89 | 75 | 8.2323 | 99.232
549.48 | 75 | 8.1974 | 99.031
551.06 | 75 | 8.163 | 98.833
552.65 | 75 | 8.1292 | 98.636
554.23 | 75 | 8.0959 | 98.441
555.82 | 75 | 8.0632 | 98.248
557.4 | 75 | 8.0309 | 98.056
558.99 | 75 | 7.9991 | 97.867
560.57 | 75 | 7.9678 | 97.68
562.16 | 75 | 7.9369 | 97.494
563.74 | 75 | 7.9065 | 97.311
565.33 | 75 | 7.8765 | 97.128
566.91 | 75 | 7.8469 | 96.948
568.5 | 75 | 7.8178 | 96.769
570.09 | 75 | 7.789 | 96.593
571.67 | 75 | 7.7606 | 96.418
573.26 | 75 | 7.7326 | 96.244
574.85 | 75 | 7.7049 | 96.073
576.43 | 75 | 7.6776 | 95.903
578.02 | 75 | 7.6505 | 95.735
579.61 | 75 | 7.6238 | 95.569
581.19 | 75 | 7.5974 | 95.405
582.78 | 75 | 7.5713 | 95.242
584.37 | 75 | 7.5455 | 95.081
585.96 | 75 | 7.52 | 94.921
587.54 | 75 | 7.4947 | 94.763
589.13 | 75 | 7.4697 | 94.607
590.72 | 75 | 7.4449 | 94.452
592.31 | 75 | 7.4204 | 94.298
593.9 | 75 | 7.3961 | 94.146
595.48 | 75 | 7.372 | 93.995
597.07 | 75 | 7.3481 | 93.846
598.66 | 75 | 7.3243 | 93.698
600.25 | 75 | 7.3008 | 93.552
601.84 | 75 | 7.2774 | 93.407
603.43 | 75 | 7.2533 | 93.061
605.02 | 75 | 7.2302 | 92.903
606.61 | 75 | 7.2072 | 92.744
608.2 | 75 | 7.1843 | 92.585
609.79 | 75 | 7.1616 | 92.423
611.38 | 75 | 7.1389 | 92.26
612.97 | 75 | 7.1163 | 92.094
614.56 | 75 | 7.0938 | 91.923
616.15 | 75 | 7.0713 | 91.746
617.74 | 75 | 7.0488 | 91.558
619.33 | 75 | 7.027 | 91.337
620.92 | 75 | 7.0129 | 91.122
622.51 | 75 | 6.9993 | 90.935
624.11 | 75 | 6.9859 | 90.76
625.7 | 75 | 6.9727 | 90.594
627.29 | 75 | 6.9596 | 90.434
628.88 | 75 | 6.9467 | 90.28
630.48 | 75 | 6.934 | 90.131
632.07 | 75 | 6.9214 | 89.987
633.66 | 75 | 6.9089 | 89.847
635.25 | 75 | 6.8966 | 89.711
636.85 | 75 | 6.8843 | 89.579
638.44 | 75 | 6.8722 | 89.449
640.04 | 75 | 6.8602 | 89.324
641.63 | 75 | 6.8483 | 89.201
643.22 | 75 | 6.8364 | 89.081
644.82 | 75 | 6.8246 | 88.965
646.41 | 75 | 6.813 | 88.851
648.01 | 75 | 6.8014 | 88.739
649.6 | 75 | 6.7898 | 88.631
651.2 | 75 | 6.7783 | 88.524
652.79 | 75 | 6.7669 | 88.42
654.39 | 75 | 6.7556 | 88.319
655.98 | 75 | 6.7444 | 88.219
657.58 | 75 | 6.7332 | 88.122
659.18 | 75 | 6.722 | 88.027
660.77 | 75 | 6.7109 | 87.934
662.37 | 75 | 6.6999 | 87.844
663.97 | 75 | 6.6889 | 87.755
665.56 | 75 | 6.678 | 87.668
667.16 | 75 | 6.6672 | 87.584
668.76 | 75 | 6.6563 | 87.501
670.35 | 75 | 6.6456 | 87.42
671.95 | 75 | 6.6348 | 87.342
673.55 | 75 | 6.6242 | 87.265
675.15 | 75 | 6.6135 | 87.19
676.75 | 75 | 6.6029 | 87.118
678.34 | 75 | 6.5924 | 87.047
679.94 | 75 | 6.5819 | 86.978
681.54 | 75 | 6.5714 | 86.91
683.14 | 75 | 6.561 | 86.845
684.74 | 75 | 6.5506 | 86.782
686.34 | 75 | 6.5402 | 86.721
687.94 | 75 | 6.5298 | 86.661
689.54 | 75 | 6.5195 | 86.603
691.14 | 75 | 6.5092 | 86.547
692.74 | 75 | 6.499 | 86.494
694.34 | 75 | 6.4887 | 86.442
695.94 | 75 | 6.4785 | 86.392
697.54 | 75 | 6.4683 | 86.343
699.14 | 75 | 6.4581 | 86.297
700.74 | 75 | 6.4478 | 86.253
702.34 | 75 | 6.4376 | 86.211
703.94 | 75 | 6.4274 | 86.171
705.54 | 75 | 6.4171 | 86.132
707.14 | 75 | 6.4068 | 86.096
708.74 | 75 | 6.3965 | 86.062
710.34 | 75 | 6.3862 | 86.03
711.94 | 75 | 6.3758 | 86
713.54 | 75 | 6.3654 | 85.971
715.14 | 75 | 6.355 | 85.945
716.74 | 75 | 6.3445 | 85.921
718.35 | 75 | 6.3339 | 85.899
719.95 | 75 | 6.3232 | 85.879
721.55 | 75 | 6.3125 | 85.861
723.15 | 75 | 6.3017 | 85.845
724.75 | 75 | 6.2908 | 85.83
726.35 | 75 | 6.2798 | 85.818
727.95 | 75 | 6.2687 | 85.808
729.56 | 75 | 6.2575 | 85.8
731.16 | 75 | 6.2462 | 85.794
732.76 | 75 | 6.2347 | 85.789
734.36 | 75 | 6.2231 | 85.787
735.96 | 75 | 6.2114 | 85.786
737.56 | 75 | 6.1995 | 85.787
739.16 | 75 | 6.1874 | 85.79
740.77 | 75 | 6.1752 | 85.795
742.37 | 75 | 6.1628 | 85.801
743.97 | 75 | 6.1502 | 85.809
745.57 | 75 | 6.1375 | 85.819
747.17 | 75 | 6.1245 | 85.83
748.77 | 75 | 6.1113 | 85.843
750.37 | 75 | 6.098 | 85.857
751.97 | 75 | 6.0844 | 85.873
753.57 | 75 | 6.0705 | 85.89
755.17 | 75 | 6.0565 | 85.908
756.77 | 75 | 6.0422 | 85.927
758.37 | 75 | 6.0276 | 85.948
759.97 | 75 | 6.0128 | 85.969
761.57 | 75 | 5.9977 | 85.992
763.17 | 75 | 5.9823 | 86.015
764.77 | 75 | 5.9667 | 86.039
766.37 | 75 | 5.9508 | 86.064
767.97 | 75 | 5.9345 | 86.089
769.57 | 75 | 5.918 | 86.115
771.16 | 75 | 5.9012 | 86.141
772.76 | 75 | 5.8841 | 86.168
774.36 | 75 | 5.8666 | 86.195
775.96 | 75 | 5.8489 | 86.221
777.55 | 75 | 5.8308 | 86.248
779.15 | 75 | 5.8123 | 86.274
780.75 | 75 | 5.7935 | 86.3
782.34 | 75 | 5.7744 | 86.325
783.94 | 75 | 5.7549 | 86.35
785.53 | 75 | 5.7351 | 86.373
787.13 | 75 | 5.7149 | 86.396
788.72 | 75 | 5.6943 | 86.417
790.32 | 75 | 5.6734 | 86.437
791.91 | 75 | 5.6521 | 86.455
793.5 | 75 | 5.6304 | 86.472
795.1 | 75 | 5.6083 | 86.486
796.69 | 75 | 5.5858 | 86.498
798.28 | 75 | 5.563 | 86.507
799.87 | 75 | 5.5397 | 86.514
801.46 | 75 | 5.516 | 86.517
803.05 | 75 | 5.492 | 86.517
804.64 | 75 | 5.4675 | 86.512
806.23 | 75 | 5.4426 | 86.504
807.82 | 75 | 5.4173 | 86.491
809.41 | 75 | 5.3916 | 86.473
810.99 | 75 | 5.3654 | 86.449
812.58 | 75 | 5.3389 | 86.42
814.16 | 75 | 5.3119 | 86.384
815.75 | 75 | 5.2845 | 86.341
817.33 | 75 | 5.2566 | 86.29
818.92 | 75 | 5.2283 | 86.231
820.5 | 75 | 5.1996 | 86.163
822.08 | 75 | 5.1705 | 86.085
823.66 | 75 | 5.141 | 85.997
825.24 | 75 | 5.111 | 85.898
826.82 | 75 | 5.0805 | 85.789
828.4 | 75 | 5.0496 | 85.674
829.98 | 75 | 5.0182 | 85.563
831.55 | 75 | 4.9858 | 85.516
833.13 | 75 | 4.8746 | 85.468
834.7 | 75 | 4.8678 | 84.386
836.28 | 75 | 4.8651 | 83.869
837.85 | 75 | 4.8617 | 83.472
839.42 | 75 | 4.858 | 83.136
840.99 | 75 | 4.8541 | 82.839
842.56 | 75 | 4.8502 | 82.569
844.13 | 75 | 4.8461 | 82.32
845.7 | 75 | 4.842 | 82.087
847.26 | 75 | 4.8379 | 81.868
848.83 | 75 | 4.8338 | 81.661
850.39 | 75 | 4.8297 | 81.463
851.95 | 75 | 4.8255 | 81.274
853.52 | 75 | 4.8214 | 81.093
855.08 | 75 | 4.8172 | 80.918
856.63 | 75 | 4.8131 | 80.75
858.19 | 75 | 4.809 | 80.587
859.75 | 75 | 4.8049 | 80.429
861.3 | 75 | 4.8008 | 80.276
862.86 | 75 | 4.7967 | 80.127
864.41 | 75 | 4.7926 | 79.982
865.96 | 75 | 4.7886 | 79.841
867.51 | 75 | 4.7987 | 78.81
869.05 | 75 | 4.7944 | 78.706
870.6 | 75 | 4.79 | 78.604
872.14 | 75 | 4.7857 | 78.502
873.69 | 75 | 4.7815 | 78.402
875.23 | 75 | 4.7772 | 78.304
876.77 | 75 | 4.773 | 78.206
878.3 | 75 | 4.7688 | 78.11
879.84 | 75 | 4.7646 | 78.015
881.37 | 75 | 4.7605 | 77.922
882.91 | 75 | 4.7563 | 77.829
884.44 | 75 | 4.7522 | 77.737
885.97 | 75 | 4.7482 | 77.647
887.49 | 75 | 4.7441 | 77.558
889.02 | 75 | 4.7401 | 77.47
890.54 | 75 | 4.736 | 77.383
892.06 | 75 | 4.7321 | 77.297
893.58 | 75 | 4.7281 | 77.212
895.1 | 75 | 4.7241 | 77.128
896.61 | 75 | 4.7202 | 77.045
898.13 | 75 | 4.7163 | 76.962
899.64 | 75 | 4.7124 | 76.881
901.14 | 75 | 4.7085 | 76.801
902.65 | 75 | 4.7047 | 76.722
904.15 | 75 | 4.7008 | 76.644
905.66 | 75 | 4.697 | 76.566
907.15 | 75 | 4.6932 | 76.49
908.65 | 75 | 4.6894 | 76.414
910.15 | 75 | 4.6857 | 76.339
911.64 | 75 | 4.6819 | 76.265
913.13 | 75 | 4.6782 | 76.192
914.62 | 75 | 4.6745 | 76.12
916.1 | 75 | 4.6708 | 76.048
917.58 | 75 | 4.6672 | 75.977
919.06 | 75 | 4.6635 | 75.907
920.54 | 75 | 4.6599 | 75.838
922.01 | 75 | 4.6563 | 75.77
923.48 | 75 | 4.6527 | 75.702
924.95 | 75 | 4.6491 | 75.635
926.42 | 75 | 4.6455 | 75.569
927.88 | 75 | 4.642 | 75.503
929.34 | 75 | 4.6385 | 75.438
930.8 | 75 | 4.635 | 75.374
932.25 | 75 | 4.6315 | 75.311
933.7 | 75 | 4.628 | 75.248
935.15 | 75 | 4.6245 | 75.186
936.59 | 75 | 4.6211 | 75.125
938.03 | 75 | 4.6177 | 75.064
939.47 | 75 | 4.6143 | 75.004
940.91 | 75 | 4.6109 | 74.945
942.34 | 75 | 4.6075 | 74.886
943.77 | 75 | 4.6041 | 74.828
945.19 | 75 | 4.6008 | 74.771
946.61 | 75 | 4.5974 | 74.714
948.03 | 75 | 4.5941 | 74.658
949.45 | 75 | 4.5908 | 74.603
950.86 | 75 | 4.5875 | 74.548
952.26 | 75 | 4.5842 | 74.493
953.67 | 75 | 4.581 | 74.44
955.07 | 75 | 4.5777 | 74.387
956.46 | 75 | 4.5745 | 74.334
957.86 | 75 | 4.5713 | 74.282
959.25 | 75 | 4.5681 | 74.231
960.63 | 75 | 4.5649 | 74.18
962.01 | 75 | 4.5617 | 74.13
963.39 | 75 | 4.5586 | 74.08
964.76 | 75 | 4.5554 | 74.031
966.13 | 75 | 4.5523 | 73.982
967.49 | 75 | 4.5492 | 73.934
968.85 | 75 | 4.5461 | 73.887
970.21 | 75 | 4.543 | 73.84
971.56 | 75 | 4.5399 | 73.793
972.91 | 75 | 4.5369 | 73.747
974.25 | 75 | 4.5338 | 73.702
975.59 | 75 | 4.5308 | 73.657
976.92 | 75 | 4.5278 | 73.613
978.25 | 75 | 4.5248 | 73.569
979.58 | 75 | 4.5218 | 73.525
980.89 | 75 | 4.5188 | 73.482
982.21 | 75 | 4.5158 | 73.44
983.52 | 75 | 4.5129 | 73.398
984.83 | 75 | 4.5099 | 73.356
986.13 | 75 | 4.507 | 73.315
987.42 | 75 | 4.5041 | 73.275
988.71 | 75 | 4.5012 | 73.234
990 | 75 | 4.4983 | 73.195