## גיליון1
nm | n | k | α | E[ev]
250.06 | 2.88966454 | 4.95882328 | 2490715.0 | 4.95881
251.65 | 3.10952792 | 4.9097575 | 2450488.9 | 4.927479
253.25 | 3.32769028 | 4.82805006 | 2394484.1 | 4.896347
254.84 | 3.53413202 | 4.71068416 | 2321699.6 | 4.865798
256.44 | 3.71624922 | 4.55954503 | 2233188.5 | 4.835439
258.04 | 3.86199064 | 4.38305185 | 2133434.0 | 4.805457
259.63 | 3.963834 | 4.195521 | 2029647.7 | 4.776027
261.23 | 4.02190445 | 4.01402999 | 1929955.1 | 4.746775
262.83 | 4.04469143 | 3.85365526 | 1841567.2 | 4.717878
264.43 | 4.04663819 | 3.7230581 | 1768392.8 | 4.689332
266.03 | 4.0434596 | 3.62240461 | 1710235.8 | 4.661128
267.63 | 4.04731014 | 3.54465423 | 1663522.7 | 4.633262
269.22 | 4.0640802 | 3.47929924 | 1623207.7 | 4.605899
270.82 | 4.0936219 | 3.41635845 | 1584427.4 | 4.578687
272.42 | 4.13189477 | 3.34885131 | 1543997.2 | 4.551795
274.02 | 4.17343535 | 3.27335342 | 1500376.6 | 4.525217
275.62 | 4.21310439 | 3.18935294 | 1453387.7 | 4.498948
277.22 | 4.24693432 | 3.09821697 | 1403708.4 | 4.472982
278.82 | 4.27234018 | 3.00226321 | 1352429.0 | 4.447314
280.42 | 4.28798135 | 2.90411819 | 1300753.3 | 4.421939
282.02 | 4.29351845 | 2.80631878 | 1249817.9 | 4.396851
283.62 | 4.28935377 | 2.71108502 | 1200593.3 | 4.372047
285.22 | 4.27639928 | 2.62022036 | 1153845.0 | 4.347521
286.82 | 4.25588071 | 2.53507231 | 1110121.6 | 4.323269
288.42 | 4.22917566 | 2.45654657 | 1069767.2 | 4.299286
290.03 | 4.19768927 | 2.38515092 | 1032910.2 | 4.27542
291.63 | 4.16276293 | 2.32104787 | 999635.2 | 4.251963
293.23 | 4.12561283 | 2.26413075 | 969801.3 | 4.228762
294.83 | 4.08728801 | 2.2140943 | 943222.3 | 4.205814
296.43 | 4.04866237 | 2.17049435 | 919657.6 | 4.183112
298.03 | 4.01043337 | 2.13280973 | 898838.7 | 4.160655
299.63 | 3.9731421 | 2.10048046 | 880487.1 | 4.138437
301.23 | 3.93718336 | 2.07294459 | 864329.1 | 4.116456
302.84 | 3.90283608 | 2.04965977 | 850076.8 | 4.094571
304.44 | 3.8702797 | 2.03011891 | 837547.4 | 4.073052
306.04 | 3.83961655 | 2.01385617 | 826494.4 | 4.051758
307.64 | 3.81089051 | 2.00045266 | 816723.6 | 4.030685
309.24 | 3.78409564 | 1.98953711 | 808064.5 | 4.009831
310.84 | 3.75919542 | 1.98078279 | 800367.8 | 3.989191
312.44 | 3.73612627 | 1.97390823 | 793505.5 | 3.968762
314.05 | 3.71481115 | 1.96866948 | 787342.4 | 3.948416
315.65 | 3.69515944 | 1.96486141 | 781836.2 | 3.928402
317.25 | 3.67707919 | 1.96231018 | 776883.1 | 3.908589
318.85 | 3.66047528 | 1.96087247 | 772418.3 | 3.888976
320.45 | 3.64525388 | 1.96043117 | 768388.7 | 3.869558
322.05 | 3.6313277 | 1.96089112 | 764750.6 | 3.850334
323.65 | 3.61861401 | 1.96217797 | 761469.3 | 3.831299
325.25 | 3.60703751 | 1.96423389 | 758517.4 | 3.812452
326.85 | 3.59653338 | 1.96701437 | 755872.7 | 3.793789
328.45 | 3.58704314 | 1.97048773 | 753518.8 | 3.775308
330.05 | 3.57851795 | 1.9746314 | 751442.8 | 3.757007
331.66 | 3.57092087 | 1.97942856 | 749611.7 | 3.738769
333.26 | 3.56421888 | 1.98487059 | 748063.8 | 3.720819
334.86 | 3.55839194 | 1.99095026 | 746769.9 | 3.70304
336.46 | 3.55342394 | 1.99766506 | 745725.3 | 3.685431
338.06 | 3.54930953 | 2.00501195 | 744925.5 | 3.667988
339.66 | 3.54604549 | 2.01299078 | 744366.8 | 3.65071
341.26 | 3.54363783 | 2.02159952 | 744045.3 | 3.633593
342.86 | 3.54209618 | 2.03083571 | 743956.6 | 3.616637
344.46 | 3.54143258 | 2.04069706 | 744096.7 | 3.599837
346.05 | 3.5416653 | 2.05117775 | 744481.8 | 3.583297
347.65 | 3.54281136 | 2.06227316 | 745064 | 3.566806
349.25 | 3.5448916 | 2.07397536 | 745859.1 | 3.550465
350.85 | 3.54792621 | 2.08627564 | 746861.1 | 3.534274
352.45 | 3.55193203 | 2.09916627 | 748064.4 | 3.51823
354.05 | 3.55692237 | 2.11264008 | 749463.6 | 3.50233
355.65 | 3.56290304 | 2.126694 | 751055.2 | 3.486574
357.25 | 3.56986772 | 2.14133667 | 752839.4 | 3.470959
358.84 | 3.57779545 | 2.15660064 | 754846.3 | 3.455579
360.44 | 3.58665423 | 2.17256245 | 757057.6 | 3.44024
362.04 | 3.59642106 | 2.18936727 | 759541.8 | 3.425036
363.64 | 3.60711681 | 2.20725548 | 762378.4 | 3.409966
365.24 | 3.61887999 | 2.22656066 | 765677.4 | 3.395028
366.83 | 3.632039 | 2.24767319 | 769587.4 | 3.380312
368.43 | 3.6471826 | 2.27093897 | 774176.7 | 3.365633
370.03 | 3.66516271 | 2.29651655 | 779511.1 | 3.35108
371.62 | 3.68701004 | 2.32422658 | 785541.3 | 3.336742
373.22 | 3.71376601 | 2.35345497 | 792009.9 | 3.322437
374.82 | 3.74627454 | 2.38316556 | 798584.9 | 3.308255
376.41 | 3.7849997 | 2.41201819 | 804839.1 | 3.29428
378.01 | 3.8299418 | 2.43855959 | 810251.3 | 3.280336
379.6 | 3.8806516 | 2.46142142 | 814421.8 | 3.266596
381.2 | 3.93633088 | 2.4794631 | 816948 | 3.252886
382.79 | 3.99596424 | 2.49183959 | 817615.5 | 3.239374
384.39 | 4.05843416 | 2.49800627 | 816227.2 | 3.22589
385.99 | 4.12260093 | 2.49768609 | 812739.6 | 3.212518
387.58 | 4.18734105 | 2.49082905 | 807183.4 | 3.199339
389.17 | 4.25153574 | 2.47759253 | 799613.6 | 3.186268
390.77 | 4.31385138 | 2.45844452 | 790185.1 | 3.173222
392.36 | 4.37467078 | 2.43536346 | 779594.4 | 3.160363
393.96 | 4.4337845 | 2.40650404 | 767227.4 | 3.147528
395.55 | 4.48969102 | 2.37269578 | 753408.1 | 3.134875
397.14 | 4.54171789 | 2.33478246 | 738401.3 | 3.122325
398.74 | 4.58941837 | 2.2936524 | 722482.7 | 3.109796
400.33 | 4.6325493 | 2.25024189 | 705993.5 | 3.097445
401.92 | 4.67107507 | 2.20551519 | 689223.5 | 3.085191
403.52 | 4.70518711 | 2.1604249 | 672455.8 | 3.072958
405.11 | 4.73531332 | 2.11586451 | 656001 | 3.060897
406.7 | 4.7621227 | 2.07260111 | 640075.5 | 3.04893
408.29 | 4.78650935 | 2.03120095 | 624847.1 | 3.037057
409.89 | 4.8095464 | 1.99193882 | 610377.2 | 3.025202
411.48 | 4.83240137 | 1.95471493 | 596656.4 | 3.013512
413.07 | 4.856201 | 1.91900021 | 583500.2 | 3.001913
414.66 | 4.88186578 | 1.88382602 | 570608.6 | 2.990402
416.25 | 4.90992284 | 1.84786647 | 557578.4 | 2.978979
417.84 | 4.94036107 | 1.80958949 | 543950.9 | 2.967643
419.43 | 4.97255215 | 1.76749164 | 529282.5 | 2.956393
421.02 | 5.00528617 | 1.72034817 | 513219.6 | 2.945228
422.61 | 5.03691783 | 1.66743033 | 495561.5 | 2.934147
424.2 | 5.06559183 | 1.608652 | 476300.5 | 2.923149
425.79 | 5.08951209 | 1.54458884 | 455624.5 | 2.912234
427.38 | 5.1071759 | 1.47640389 | 433891 | 2.901399
428.97 | 5.11757818 | 1.40565564 | 411568.1 | 2.890645
430.56 | 5.12026154 | 1.33410614 | 389176.3 | 2.87997
432.15 | 5.11533543 | 1.26348808 | 367220 | 2.869374
433.74 | 5.10338524 | 1.19533703 | 346139 | 2.858856
435.33 | 5.08534101 | 1.13086508 | 326273.5 | 2.848414
436.92 | 5.062328 | 1.07090707 | 307850.2 | 2.838048
438.51 | 5.03553127 | 1.01592988 | 290987.2 | 2.827758
440.1 | 5.00608219 | 0.96607162 | 275706.9 | 2.817541
441.69 | 4.97498372 | 0.921217671 | 261959.6 | 2.807399
443.27 | 4.94307635 | 0.881075736 | 249651.7 | 2.797392
444.86 | 4.91101968 | 0.845243848 | 238642.8 | 2.787394
446.45 | 4.87931108 | 0.81327105 | 228797.9 | 2.777467
448.04 | 4.84830251 | 0.784699803 | 219976.6 | 2.76761
449.62 | 4.81822666 | 0.759089726 | 212049.4 | 2.757884
451.21 | 4.78922674 | 0.736040073 | 204886 | 2.748166
452.8 | 4.7613746 | 0.715191379 | 198383.5 | 2.738516
454.39 | 4.73469189 | 0.696230989 | 192448.4 | 2.728933
455.97 | 4.70916481 | 0.678890165 | 187004.9 | 2.719477
457.56 | 4.68475885 | 0.662942927 | 181977.5 | 2.710027
459.15 | 4.66142337 | 0.648198089 | 177313.9 | 2.700642
460.73 | 4.63910082 | 0.634498621 | 172971.2 | 2.691381
462.32 | 4.61773246 | 0.621714049 | 168903.1 | 2.682125
463.91 | 4.59726051 | 0.609738245 | 165081.9 | 2.672932
465.49 | 4.57763223 | 0.598483583 | 161484.8 | 2.66386
467.08 | 4.55879817 | 0.587877675 | 158083.1 | 2.654791
468.66 | 4.54071792 | 0.57786065 | 154865.6 | 2.645841
470.25 | 4.52335443 | 0.568381452 | 151810.1 | 2.636895
471.84 | 4.50667913 | 0.559396026 | 148906.7 | 2.628009
473.42 | 4.49066894 | 0.550865379 | 146146.5 | 2.619239
475.01 | 4.47530597 | 0.542754459 | 143512.7 | 2.610471
476.59 | 4.46057667 | 0.535029966 | 141001.2 | 2.601817
478.18 | 4.44647341 | 0.527661265 | 138596.9 | 2.593166
479.76 | 4.43299253 | 0.520619177 | 136296.8 | 2.584626
481.35 | 4.42013357 | 0.513875081 | 134086.9 | 2.576088
482.93 | 4.40790398 | 0.50740185 | 131964.6 | 2.56766
484.52 | 4.37309843 | 0.503833955 | 130606.7 | 2.559234
486.1 | 4.36000182 | 0.498046419 | 128686.8 | 2.550915
487.69 | 4.34730104 | 0.492482421 | 126834.2 | 2.542599
489.27 | 4.33497847 | 0.487123051 | 125048.9 | 2.534388
490.86 | 4.32301696 | 0.481951396 | 123320.5 | 2.526179
492.44 | 4.31139961 | 0.476951746 | 121649.6 | 2.518073
494.03 | 4.3001104 | 0.47211012 | 120027.2 | 2.509969
495.61 | 4.28913203 | 0.467414233 | 118454.5 | 2.501967
497.19 | 4.2784508 | 0.462853083 | 116925.8 | 2.494016
498.78 | 4.26805038 | 0.458416825 | 115436 | 2.486066
500.36 | 4.25791763 | 0.454097283 | 113987.2 | 2.478216
501.95 | 4.2480387 | 0.449886875 | 112572.6 | 2.470366
503.53 | 4.23840051 | 0.445779528 | 111194.8 | 2.462614
505.12 | 4.22899148 | 0.441769669 | 109847.7 | 2.454862
506.7 | 4.21980065 | 0.437852986 | 108534.3 | 2.447207
508.28 | 4.21081775 | 0.434025227 | 107251.1 | 2.4396
509.87 | 4.20203235 | 0.430283095 | 105994.8 | 2.431992
511.45 | 4.1934359 | 0.426623625 | 104768.7 | 2.424479
513.04 | 4.18502085 | 0.423044342 | 103567.7 | 2.416966
514.62 | 4.17677907 | 0.419542932 | 102395.2 | 2.409545
516.2 | 4.16870378 | 0.416117537 | 101248.3 | 2.40217
517.79 | 4.16078827 | 0.412766158 | 100124.4 | 2.394793
519.37 | 4.15302626 | 0.409487365 | 99026.92 | 2.387508
520.96 | 4.1454132 | 0.406279599 | 97951.32 | 2.380221
522.54 | 4.1379436 | 0.403141534 | 96900.86 | 2.373024
524.12 | 4.13061312 | 0.400071839 | 95873.13 | 2.36587
525.71 | 4.1234167 | 0.397069235 | 94865.79 | 2.358715
527.29 | 4.11635152 | 0.394132522 | 93882.01 | 2.351647
528.88 | 4.10941332 | 0.391260462 | 92917.7 | 2.344577
530.46 | 4.10259874 | 0.388451994 | 91975.97 | 2.337594
532.05 | 4.09590443 | 0.385705869 | 91052.83 | 2.330608
533.63 | 4.08932773 | 0.383020902 | 90151.28 | 2.323707
535.21 | 4.08286587 | 0.380396036 | 89269.15 | 2.316848
536.8 | 4.07651684 | 0.377829851 | 88404.3 | 2.309985
538.38 | 4.07027858 | 0.375321333 | 87559.64 | 2.303206
539.97 | 4.06414843 | 0.372869151 | 86731.42 | 2.296424
541.55 | 4.05812461 | 0.370472261 | 85922.47 | 2.289724
543.14 | 4.05220411 | 0.36812937 | 85129.15 | 2.283021
544.72 | 4.04638563 | 0.365839304 | 84354.19 | 2.276399
546.31 | 4.04066654 | 0.36360083 | 83594.05 | 2.269774
547.89 | 4.0350467 | 0.36141267 | 82851.36 | 2.263228
549.48 | 4.02952303 | 0.359273633 | 82122.68 | 2.256679
551.06 | 4.0240946 | 0.357182509 | 81410.6 | 2.250209
552.65 | 4.01875984 | 0.355137981 | 80711.72 | 2.243735
554.23 | 4.01351738 | 0.353138875 | 80028.59 | 2.237338
555.82 | 4.00836531 | 0.35118384 | 79357.87 | 2.230938
557.4 | 4.0033035 | 0.349271674 | 78702.05 | 2.224614
558.99 | 3.99832955 | 0.347401078 | 78057.88 | 2.218287
560.57 | 3.99344275 | 0.345570905 | 77427.81 | 2.212034
562.16 | 3.98864187 | 0.343779838 | 76808.64 | 2.205778
563.74 | 3.98392537 | 0.342026601 | 76202.75 | 2.199596
565.33 | 3.9792929 | 0.340309956 | 75607.04 | 2.193409
566.91 | 3.97474281 | 0.338628714 | 75023.84 | 2.187296
568.5 | 3.97027382 | 0.336981603 | 74450.11 | 2.181179
570.09 | 3.96588582 | 0.335367378 | 73886.83 | 2.175095
571.67 | 3.96157631 | 0.33378489 | 73334.93 | 2.169084
573.26 | 3.95734586 | 0.332232856 | 72791.49 | 2.163067
574.85 | 3.95319244 | 0.330710102 | 72257.44 | 2.157084
576.43 | 3.94911553 | 0.329215453 | 71733.71 | 2.151172
578.02 | 3.94511413 | 0.32774762 | 71217.43 | 2.145254
579.61 | 3.94118728 | 0.326305538 | 70709.57 | 2.13937
581.19 | 3.9373336 | 0.324888026 | 70211.01 | 2.133554
582.78 | 3.9335531 | 0.323493853 | 69718.98 | 2.127733
584.37 | 3.92984448 | 0.322121907 | 69234.41 | 2.121943
585.96 | 3.92620658 | 0.320771078 | 68756.99 | 2.116185
587.54 | 3.92263885 | 0.319440215 | 68287.59 | 2.110495
589.13 | 3.91914049 | 0.318128153 | 67823.56 | 2.104799
590.72 | 3.91571023 | 0.316833923 | 67365.83 | 2.099133
592.31 | 3.91234763 | 0.315556306 | 66914.07 | 2.093498
593.9 | 3.90905135 | 0.314294266 | 66468.02 | 2.087894
595.48 | 3.90582168 | 0.31304674 | 66028.53 | 2.082354
597.07 | 3.90265682 | 0.311812659 | 65593.1 | 2.076808
598.66 | 3.89955617 | 0.310590959 | 65162.57 | 2.071293
600.25 | 3.89651901 | 0.309380643 | 64736.71 | 2.065806
601.84 | 3.893545 | 0.3081806 | 64315.24 | 2.060348
603.43 | 3.89063293 | 0.306989887 | 63897.93 | 2.054919
605.02 | 3.88778215 | 0.305807429 | 63484.53 | 2.049519
606.61 | 3.884992 | 0.304632246 | 63074.81 | 2.044147
608.2 | 3.88226181 | 0.303463225 | 62668.5 | 2.038803
609.79 | 3.87959057 | 0.302299451 | 62265.39 | 2.033487
611.38 | 3.87697821 | 0.30113984 | 61865.23 | 2.028199
612.97 | 3.8744236 | 0.299983295 | 61467.77 | 2.022938
614.56 | 3.87192635 | 0.298828772 | 61072.79 | 2.017704
616.15 | 3.86948563 | 0.29767524 | 60680.05 | 2.012497
617.74 | 3.86710071 | 0.296521508 | 60289.28 | 2.007317
619.33 | 3.86477147 | 0.295366472 | 59900.26 | 2.002164
620.92 | 3.86249668 | 0.294208959 | 59512.73 | 1.997037
622.51 | 3.86027619 | 0.29304771 | 59126.43 | 1.991936
624.11 | 3.85810856 | 0.291881486 | 58740.15 | 1.986829
625.7 | 3.8559939 | 0.290709004 | 58355.52 | 1.98178
627.29 | 3.85393124 | 0.289528901 | 57971.32 | 1.976757
628.88 | 3.85191886 | 0.288339821 | 57587.27 | 1.971759
630.48 | 3.84995719 | 0.287140329 | 57202.17 | 1.966755
632.07 | 3.848044 | 0.285928985 | 56817.57 | 1.961808
633.66 | 3.84617906 | 0.284704335 | 56432.26 | 1.956885
635.25 | 3.84436101 | 0.283464809 | 56045.93 | 1.951987
636.85 | 3.84258815 | 0.282208973 | 55657.45 | 1.947083
638.44 | 3.84085902 | 0.280935321 | 55268.27 | 1.942234
640.04 | 3.83917202 | 0.279642355 | 54876.38 | 1.937379
641.63 | 3.83752541 | 0.278328553 | 54483.22 | 1.932578
643.22 | 3.8359171 | 0.276992571 | 54087.66 | 1.927801
644.82 | 3.834345 | 0.27563296 | 53688.63 | 1.923017
646.41 | 3.83280601 | 0.274248384 | 53287.54 | 1.918287
648.01 | 3.83129737 | 0.272837617 | 52882.52 | 1.913551
649.6 | 3.8298158 | 0.27139953 | 52475.03 | 1.908867
651.2 | 3.82835729 | 0.269932963 | 52063.24 | 1.904177
652.79 | 3.826917 | 0.268437024 | 51648.6 | 1.899539
654.39 | 3.82548939 | 0.266910888 | 51229.4 | 1.894894
655.98 | 3.82406671 | 0.265353972 | 50807.13 | 1.890302
657.58 | 3.82263904 | 0.263766059 | 50380.21 | 1.885702
659.18 | 3.82119099 | 0.262148542 | 49949.72 | 1.881125
660.77 | 3.81969856 | 0.260509185 | 49517.92 | 1.876599
662.37 | 3.81812898 | 0.258874692 | 49088.37 | 1.872065
663.97 | 3.81645938 | 0.257305723 | 48673.28 | 1.867554
665.56 | 3.81471236 | 0.255890154 | 48289.87 | 1.863093
667.16 | 3.81297702 | 0.25469373 | 47948.82 | 1.858625
668.76 | 3.81137078 | 0.253708576 | 47649.08 | 1.854178
670.35 | 3.80997093 | 0.252860597 | 47377.18 | 1.84978
671.95 | 3.80879105 | 0.252066063 | 47115.85 | 1.845375
673.55 | 3.78466924 | 0.252808486 | 47142.37 | 1.840992
675.15 | 3.78277576 | 0.252061068 | 46891.61 | 1.836629
676.75 | 3.78096365 | 0.251290478 | 46637.73 | 1.832287
678.34 | 3.77921867 | 0.250495244 | 46381.17 | 1.827992
679.94 | 3.77753095 | 0.249674703 | 46120.46 | 1.82369
681.54 | 3.77589325 | 0.248828097 | 45856.16 | 1.819409
683.14 | 3.77429923 | 0.247954542 | 45588.15 | 1.815148
684.74 | 3.77274356 | 0.247053088 | 45316.28 | 1.810906
686.34 | 3.77122132 | 0.246122676 | 45040.37 | 1.806685
687.94 | 3.76972822 | 0.245162153 | 44760.25 | 1.802483
689.54 | 3.76825933 | 0.244170353 | 44475.73 | 1.7983
691.14 | 3.7668102 | 0.243146032 | 44186.62 | 1.794137
692.74 | 3.7653758 | 0.242087932 | 43892.72 | 1.789993
694.34 | 3.76395107 | 0.24099479 | 43593.84 | 1.785869
695.94 | 3.76253066 | 0.239865239 | 43289.76 | 1.781763
697.54 | 3.76110787 | 0.238697995 | 42980.29 | 1.777676
699.14 | 3.759676 | 0.237491766 | 42665.23 | 1.773608
700.74 | 3.75822658 | 0.23624525 | 42344.38 | 1.769558
702.34 | 3.75675019 | 0.234957246 | 42017.58 | 1.765527
703.94 | 3.75523487 | 0.233626624 | 41684.67 | 1.761514
705.54 | 3.75366578 | 0.23225239 | 41345.49 | 1.757519
707.14 | 3.75202293 | 0.230833815 | 40999.98 | 1.753542
708.74 | 3.75027842 | 0.2293706 | 40648.12 | 1.749584
710.34 | 3.74838881 | 0.22786332 | 40290.05 | 1.745643
711.94 | 3.74627446 | 0.226314695 | 39926.29 | 1.74172
713.54 | 3.74370526 | 0.22473952 | 39559.5 | 1.737814
715.14 | 3.74045079 | 0.224187936 | 39374.12 | 1.733926
716.74 | 3.73807485 | 0.224226199 | 39292.92 | 1.730056
718.35 | 3.73606172 | 0.224243758 | 39207.93 | 1.726178
719.95 | 3.73426786 | 0.224246844 | 39121.33 | 1.722342
721.55 | 3.73263858 | 0.224236442 | 39032.77 | 1.718523
723.15 | 3.73114496 | 0.224212003 | 38942.17 | 1.71472
724.75 | 3.72976878 | 0.224172329 | 38849.32 | 1.710935
726.35 | 3.72849769 | 0.224115862 | 38753.98 | 1.707166
727.95 | 3.72732275 | 0.224040851 | 38655.86 | 1.703414
729.56 | 3.72623724 | 0.223945407 | 38554.12 | 1.699655
731.16 | 3.72523531 | 0.223827594 | 38449.51 | 1.695935
732.76 | 3.72431262 | 0.22368539 | 38341.18 | 1.692232
734.36 | 3.723465 | 0.223516776 | 38228.81 | 1.688545
735.96 | 3.72268928 | 0.223319667 | 38112.06 | 1.684874
737.56 | 3.72198198 | 0.223092019 | 37990.61 | 1.681219
739.16 | 3.72134058 | 0.222831737 | 37864.15 | 1.67758
740.77 | 3.72076189 | 0.222536775 | 37731.85 | 1.673934
742.37 | 3.72024369 | 0.222205054 | 37594.4 | 1.670326
743.97 | 3.71978328 | 0.221834516 | 37450.99 | 1.666734
745.57 | 3.71937838 | 0.2214231 | 37301.31 | 1.663157
747.17 | 3.71902629 | 0.220968818 | 37145.07 | 1.659596
748.77 | 3.71872497 | 0.220469618 | 36981.96 | 1.656049
750.37 | 3.71847179 | 0.219923512 | 36811.7 | 1.652518
751.97 | 3.71826425 | 0.219328524 | 36633.99 | 1.649002
753.57 | 3.71810014 | 0.218682699 | 36448.57 | 1.645501
755.17 | 3.71797684 | 0.21798413 | 36255.16 | 1.642014
756.77 | 3.71789189 | 0.217230854 | 36053.48 | 1.638543
758.37 | 3.71784247 | 0.216421039 | 35843.3 | 1.635086
759.97 | 3.7178262 | 0.215552807 | 35624.34 | 1.631643
761.57 | 3.7178402 | 0.214624298 | 35396.37 | 1.628215
763.17 | 3.6811639 | 0.215764614 | 35509.83 | 1.624802
764.77 | 3.68226547 | 0.214639287 | 35250.72 | 1.621403
766.37 | 3.68333853 | 0.213451294 | 34982.43 | 1.618017
767.97 | 3.68438319 | 0.212198671 | 34704.68 | 1.614646
769.57 | 3.6853997 | 0.210879577 | 34417.24 | 1.611289
771.16 | 3.68638756 | 0.209492129 | 34120.3 | 1.607967
772.76 | 3.6873459 | 0.208034521 | 33812.74 | 1.604638
774.36 | 3.68827355 | 0.206505074 | 33494.81 | 1.601322
775.96 | 3.68916917 | 0.204901967 | 33166.25 | 1.598021
777.55 | 3.69003096 | 0.203223602 | 32827.32 | 1.594753
779.15 | 3.69085655 | 0.201468349 | 32476.96 | 1.591478
780.75 | 3.69164356 | 0.199634591 | 32115.41 | 1.588216
782.34 | 3.69238899 | 0.197720762 | 31742.88 | 1.584989
783.94 | 3.6930902 | 0.195725353 | 31358.4 | 1.581754
785.53 | 3.69374293 | 0.1936469 | 30962.6 | 1.578552
787.13 | 3.69434381 | 0.191483903 | 30554.52 | 1.575343
788.72 | 3.69488883 | 0.189234976 | 30134.79 | 1.572168
790.32 | 3.69537259 | 0.186898679 | 29702.49 | 1.568985
791.91 | 3.69579042 | 0.184473752 | 29258.25 | 1.565835
793.5 | 3.69613649 | 0.181958787 | 28801.54 | 1.562697
795.1 | 3.69640483 | 0.179352532 | 28331.88 | 1.559552
796.69 | 3.69658869 | 0.176653695 | 27849.86 | 1.55644
798.28 | 3.69668092 | 0.173861056 | 27355 | 1.55334
799.87 | 3.69667417 | 0.170973092 | 26847.14 | 1.550252
801.46 | 3.69656106 | 0.167987949 | 26326.06 | 1.547176
803.05 | 3.69633528 | 0.164901419 | 25791.19 | 1.544113
804.64 | 3.69598975 | 0.161704008 | 25241.13 | 1.541062
806.23 | 3.69551452 | 0.158375084 | 24672.75 | 1.538023
807.82 | 3.69488194 | 0.15487891 | 24080.6 | 1.534995
809.41 | 3.69402643 | 0.151173308 | 23458.28 | 1.53198
810.99 | 3.6928273 | 0.14724135 | 22803.63 | 1.528995
812.58 | 3.6911212 | 0.143143255 | 22125.57 | 1.526004
814.16 | 3.68876454 | 0.139054336 | 21451.83 | 1.523042
815.75 | 3.68572101 | 0.135244198 | 20823.38 | 1.520074
817.33 | 3.68211781 | 0.131986885 | 20282.57 | 1.517135
818.92 | 3.67821605 | 0.129449413 | 19854.01 | 1.514189
820.5 | 3.6743125 | 0.127633761 | 19537.84 | 1.511274
822.08 | 3.67063365 | 0.126404811 | 19312.53 | 1.508369
823.66 | 3.66728726 | 0.125571488 | 19148.41 | 1.505476
825.24 | 3.66427889 | 0.124962506 | 19019.06 | 1.502593
826.82 | 3.66155858 | 0.124461723 | 18906.65 | 1.499722
828.4 | 3.65906471 | 0.124006084 | 18801.5 | 1.496861
829.98 | 3.65674369 | 0.123567497 | 18699.34 | 1.494012
831.55 | 3.654557 | 0.12313583 | 18598.83 | 1.491191
833.13 | 3.65247838 | 0.122708168 | 18499.09 | 1.488363
834.7 | 3.65048883 | 0.122284031 | 18400.47 | 1.485564
836.28 | 3.6485753 | 0.121863492 | 18302.55 | 1.482757
837.85 | 3.6467277 | 0.12144681 | 18205.79 | 1.479979
839.42 | 3.6449382 | 0.121034119 | 18109.99 | 1.47721
840.99 | 3.64320065 | 0.120625591 | 18015.17 | 1.474453
842.56 | 3.64150984 | 0.120221251 | 17921.32 | 1.471705
844.13 | 3.63986094 | 0.119821197 | 17828.47 | 1.468968
845.7 | 3.63825132 | 0.119425456 | 17736.59 | 1.466241
847.26 | 3.63667716 | 0.119034064 | 17645.92 | 1.463541
848.83 | 3.63513611 | 0.118647008 | 17556.01 | 1.460834
850.39 | 3.63362579 | 0.118264281 | 17467.27 | 1.458154
851.95 | 3.63214417 | 0.117885859 | 17379.5 | 1.455484
853.52 | 3.63068942 | 0.117511745 | 17292.48 | 1.452807
855.08 | 3.62926012 | 0.117141925 | 17206.61 | 1.450157
856.63 | 3.62785485 | 0.116776309 | 17121.87 | 1.447533
858.19 | 3.62647198 | 0.116414917 | 17037.85 | 1.444901
859.75 | 3.62511096 | 0.116057686 | 16954.75 | 1.44228
861.3 | 3.62377049 | 0.1157046 | 16872.75 | 1.439684
862.86 | 3.62244961 | 0.115355562 | 16791.44 | 1.437081
864.41 | 3.62114775 | 0.115010583 | 16711.2 | 1.434504
865.96 | 3.61986374 | 0.114669575 | 16631.83 | 1.431937
867.51 | 3.61859714 | 0.1143325 | 16553.31 | 1.429378
869.05 | 3.61734732 | 0.113999348 | 16475.83 | 1.426845
870.6 | 3.61611345 | 0.113670003 | 16398.98 | 1.424305
872.14 | 3.61489546 | 0.113344485 | 16323.14 | 1.42179
873.69 | 3.61369229 | 0.113022686 | 16247.92 | 1.419268
875.23 | 3.61250375 | 0.112704589 | 16173.69 | 1.41677
876.77 | 3.61132957 | 0.112390151 | 16100.23 | 1.414282
878.3 | 3.61016902 | 0.112079285 | 16027.73 | 1.411818
879.84 | 3.60902198 | 0.111771992 | 15955.81 | 1.409347
881.37 | 3.60788788 | 0.111468178 | 15884.82 | 1.406901
882.91 | 3.60676663 | 0.111167826 | 15814.39 | 1.404447
884.44 | 3.60565759 | 0.110870867 | 15744.86 | 1.402017
885.97 | 3.60456082 | 0.11057728 | 15676.05 | 1.399596
887.49 | 3.60347588 | 0.110286974 | 15608.11 | 1.397199
889.02 | 3.60240245 | 0.109999939 | 15540.7 | 1.394794
890.54 | 3.6013403 | 0.109716121 | 15474.14 | 1.392414
892.06 | 3.60028944 | 0.109435481 | 15408.26 | 1.390041
893.58 | 3.59924922 | 0.109157959 | 15343.05 | 1.387677
895.1 | 3.5982197 | 0.108883518 | 15278.48 | 1.38532
896.61 | 3.59720046 | 0.108612113 | 15214.73 | 1.382987
898.13 | 3.59619176 | 0.1083437 | 15151.45 | 1.380646
899.64 | 3.59519295 | 0.108078244 | 15088.95 | 1.378329
901.14 | 3.59420421 | 0.107815706 | 15027.25 | 1.376035
902.65 | 3.59322513 | 0.107556025 | 14965.97 | 1.373733
904.15 | 3.59225568 | 0.10729917 | 14905.46 | 1.371454
905.66 | 3.59129543 | 0.107045122 | 14845.38 | 1.369167
907.15 | 3.59034455 | 0.106793806 | 14786.2 | 1.366918
908.65 | 3.58940294 | 0.106545212 | 14727.43 | 1.364662
910.15 | 3.58847039 | 0.106299299 | 14669.22 | 1.362413
911.64 | 3.58754647 | 0.106056013 | 14611.73 | 1.360186
913.13 | 3.58663136 | 0.105815338 | 14554.78 | 1.357967
914.62 | 3.58572496 | 0.105577213 | 14498.37 | 1.355754
916.1 | 3.58482691 | 0.105341638 | 14442.65 | 1.353564
917.58 | 3.58393728 | 0.105108549 | 14387.45 | 1.351381
919.06 | 3.58305601 | 0.104877922 | 14332.76 | 1.349205
920.54 | 3.58218267 | 0.104649725 | 14278.58 | 1.347035
922.01 | 3.58131766 | 0.104423923 | 14225.06 | 1.344888
923.48 | 3.58046055 | 0.104200484 | 14172.02 | 1.342747
924.95 | 3.57961127 | 0.103979388 | 14119.48 | 1.340613
926.42 | 3.57876973 | 0.103760595 | 14067.41 | 1.338486
927.88 | 3.57793611 | 0.103544062 | 14015.97 | 1.33638
929.34 | 3.57710976 | 0.103329784 | 13964.99 | 1.33428
930.8 | 3.57629102 | 0.103117713 | 13914.47 | 1.332187
932.25 | 3.57547986 | 0.102907828 | 13864.55 | 1.330115
933.7 | 3.57467584 | 0.102700105 | 13815.07 | 1.32805
935.15 | 3.57387914 | 0.102494501 | 13766.04 | 1.32599
936.59 | 3.57308962 | 0.102291016 | 13717.58 | 1.323952
938.03 | 3.57230733 | 0.102089582 | 13669.55 | 1.321919
939.47 | 3.57153206 | 0.101890216 | 13621.95 | 1.319893
940.91 | 3.5707636 | 0.101692874 | 13574.76 | 1.317873
942.34 | 3.57000219 | 0.101497532 | 13528.12 | 1.315873
943.77 | 3.56924757 | 0.101304162 | 13481.89 | 1.313879
945.19 | 3.56849974 | 0.101112734 | 13436.2 | 1.311906
946.61 | 3.56775844 | 0.10092325 | 13390.9 | 1.309938
948.03 | 3.56702399 | 0.10073567 | 13345.99 | 1.307975
949.45 | 3.56629608 | 0.100549958 | 13301.46 | 1.306019
950.86 | 3.56557455 | 0.100366116 | 13257.46 | 1.304083
952.26 | 3.56485951 | 0.100184124 | 13213.96 | 1.302165
953.67 | 3.56415092 | 0.100003926 | 13170.69 | 1.30024
955.07 | 3.56344872 | 0.0998255355 | 13127.92 | 1.298334
956.46 | 3.56275266 | 0.0996489176 | 13085.65 | 1.296447
957.86 | 3.56206282 | 0.0994740555 | 13043.6 | 1.294552
959.25 | 3.56137921 | 0.0993009339 | 13002.03 | 1.292677
960.63 | 3.56070179 | 0.0991295267 | 12960.94 | 1.29082
962.01 | 3.5600302 | 0.0989598165 | 12920.19 | 1.288968
963.39 | 3.55936464 | 0.0987917976 | 12879.78 | 1.287122
964.76 | 3.55870539 | 0.0986254228 | 12839.83 | 1.285294
966.13 | 3.5580517 | 0.0984606872 | 12800.21 | 1.283471
967.49 | 3.55740407 | 0.0982975901 | 12761.04 | 1.281667
968.85 | 3.55676221 | 0.098136101 | 12722.19 | 1.279868
970.21 | 3.556126 | 0.0979761991 | 12683.66 | 1.278074
971.56 | 3.55549584 | 0.0978178737 | 12645.56 | 1.276298
972.91 | 3.55487101 | 0.0976611083 | 12607.78 | 1.274527
974.25 | 3.55425204 | 0.0975058767 | 12570.43 | 1.272774
975.59 | 3.55363861 | 0.0973521897 | 12533.37 | 1.271026
976.92 | 3.55303081 | 0.0971999963 | 12496.74 | 1.269295
978.25 | 3.55242849 | 0.0970493151 | 12460.41 | 1.26757
979.58 | 3.55183163 | 0.0969001115 | 12424.36 | 1.265849
980.89 | 3.55124009 | 0.0967523799 | 12388.85 | 1.264158
982.21 | 3.55065421 | 0.0966061005 | 12353.49 | 1.262459
983.52 | 3.55007363 | 0.0964612623 | 12318.54 | 1.260778
984.83 | 3.54949824 | 0.096317858 | 12283.87 | 1.259101
986.13 | 3.54892825 | 0.0961758617 | 12249.59 | 1.257441
987.42 | 3.54836357 | 0.0960352665 | 12215.7 | 1.255798
988.71 | 3.54780394 | 0.0958960588 | 12182.08 | 1.254159
990 | 3.54724965 | 0.0957582344 | 12148.72 | 1.252525