## גיליון1
nm | n | k | α | E[ev]
250.06 | 3.07168701 | 4.96342757 | 2493027.7 | 4.95881
251.65 | 3.28603477 | 4.89845417 | 2444847.4 | 4.927479
253.25 | 3.49278731 | 4.80382542 | 2382469.8 | 4.896347
254.84 | 3.68385973 | 4.680374 | 2306761.0 | 4.865798
256.44 | 3.85121847 | 4.53225447 | 2219822.0 | 4.835439
258.04 | 3.98858825 | 4.36684193 | 2125543.9 | 4.805457
259.63 | 4.09294621 | 4.19369135 | 2028762.6 | 4.776027
261.23 | 4.16531473 | 4.02280423 | 1934173.8 | 4.746775
262.83 | 4.21053657 | 3.86264734 | 1845864.3 | 4.717878
264.43 | 4.23604076 | 3.71858462 | 1766267.9 | 4.689332
266.03 | 4.24999652 | 3.5921929 | 1695972.0 | 4.661128
267.63 | 4.25947276 | 3.48165743 | 1633958.0 | 4.633262
269.22 | 4.26919908 | 3.38299672 | 1578279.4 | 4.605899
270.82 | 4.28122483 | 3.29156126 | 1526549.3 | 4.578687
272.42 | 4.29535473 | 3.20329216 | 1476886.8 | 4.551795
274.02 | 4.30999131 | 3.11540986 | 1427981.5 | 4.525217
275.62 | 4.3229981 | 3.02656538 | 1379205.5 | 4.498948
277.22 | 4.33234639 | 2.93661823 | 1330492.9 | 4.472982
278.82 | 4.33648529 | 2.84625914 | 1282153.9 | 4.447314
280.42 | 4.33447216 | 2.75663685 | 1234696.5 | 4.421939
282.02 | 4.3259574 | 2.66905551 | 1188686.5 | 4.396851
283.62 | 4.31108235 | 2.58476122 | 1144651.3 | 4.372047
285.22 | 4.29035632 | 2.50482221 | 1103028.1 | 4.347521
286.82 | 4.26453214 | 2.43006463 | 1064138.2 | 4.323269
288.42 | 4.23449965 | 2.36105677 | 1028183.7 | 4.299286
290.03 | 4.20119818 | 2.29812362 | 995222.3 | 4.27542
291.63 | 4.16555216 | 2.24136766 | 965318.3 | 4.251963
293.23 | 4.12842511 | 2.19071117 | 938353.2 | 4.228762
294.83 | 4.09059007 | 2.14593216 | 914184.7 | 4.205814
296.43 | 4.05270982 | 2.10670258 | 892628.4 | 4.183112
298.03 | 4.01533672 | 2.07262391 | 873474.4 | 4.160655
299.63 | 3.97890915 | 2.04325816 | 856500.4 | 4.138437
301.23 | 3.94376023 | 2.01815092 | 841482.4 | 4.116456
302.84 | 3.91013179 | 1.99685229 | 828175.4 | 4.094571
304.44 | 3.87818337 | 1.97893163 | 816429.6 | 4.073052
306.04 | 3.8480069 | 1.96398598 | 806027.4 | 4.051758
307.64 | 3.81964044 | 1.95164832 | 796798.3 | 4.030685
309.24 | 3.79307963 | 1.94158817 | 788589.7 | 4.009831
310.84 | 3.76828849 | 1.93351424 | 781268.1 | 3.989191
312.44 | 3.74520698 | 1.92717442 | 774718.7 | 3.968762
314.05 | 3.72375828 | 1.92235255 | 768818.6 | 3.948416
315.65 | 3.70385771 | 1.91886561 | 763534 | 3.928402
317.25 | 3.68541628 | 1.91656129 | 758771 | 3.908589
318.85 | 3.66834362 | 1.91531485 | 754472.5 | 3.888976
320.45 | 3.65255427 | 1.91502393 | 750591.4 | 3.869558
322.05 | 3.63796595 | 1.91560795 | 747090.1 | 3.850334
323.65 | 3.62450388 | 1.91700357 | 743938.4 | 3.831299
325.25 | 3.61210078 | 1.91916193 | 741112.2 | 3.812452
326.85 | 3.60069785 | 1.92204657 | 738592.8 | 3.793789
328.45 | 3.59024438 | 1.92563099 | 736365.5 | 3.775308
330.05 | 3.58069843 | 1.92989642 | 734419 | 3.757007
331.66 | 3.57202681 | 1.93482999 | 732722.2 | 3.738769
333.26 | 3.56420289 | 1.94042402 | 731312.7 | 3.720819
334.86 | 3.55720908 | 1.94667324 | 730162.3 | 3.70304
336.46 | 3.55103398 | 1.95357472 | 729266.4 | 3.685431
338.06 | 3.54567258 | 1.96112665 | 728620.7 | 3.667988
339.66 | 3.54112534 | 1.96932756 | 728221 | 3.65071
341.26 | 3.53739762 | 1.97817605 | 728063.4 | 3.633593
342.86 | 3.53449897 | 1.98766968 | 728143.6 | 3.616637
344.46 | 3.53244296 | 1.99780502 | 728457 | 3.599837
346.05 | 3.53124496 | 2.00857759 | 729019.9 | 3.583297
347.65 | 3.53092271 | 2.019982 | 729785 | 3.566806
349.25 | 3.53149605 | 2.03201069 | 730767.5 | 3.550465
350.85 | 3.53298313 | 2.04465609 | 731961.8 | 3.534274
352.45 | 3.53540279 | 2.05790957 | 733362 | 3.51823
354.05 | 3.53877024 | 2.07176317 | 734962.4 | 3.50233
355.65 | 3.54309631 | 2.08621019 | 736758 | 3.486574
357.25 | 3.54838498 | 2.10124775 | 738745.2 | 3.470959
358.84 | 3.55462804 | 2.11688157 | 740943.9 | 3.455579
360.44 | 3.56180114 | 2.13313349 | 743318.1 | 3.44024
362.04 | 3.56985605 | 2.15005942 | 745905 | 3.425036
363.64 | 3.57872414 | 2.16777821 | 748743.1 | 3.409966
365.24 | 3.58833638 | 2.18651929 | 751907.8 | 3.395028
366.83 | 3.59869062 | 2.20667073 | 755548.5 | 3.380312
368.43 | 3.60997532 | 2.22879304 | 759808.9 | 3.365633
370.03 | 3.62273019 | 2.25353644 | 764922.2 | 3.35108
371.62 | 3.63795833 | 2.28142794 | 771076.2 | 3.336742
373.22 | 3.65708353 | 2.31256885 | 778250.5 | 3.322437
374.82 | 3.68169834 | 2.34637929 | 786258 | 3.308255
376.41 | 3.71316152 | 2.38153911 | 794668.9 | 3.29428
378.01 | 3.75223183 | 2.4161951 | 802820.3 | 3.280336
379.6 | 3.79890155 | 2.44833807 | 810092.9 | 3.266596
381.2 | 3.85247761 | 2.47617137 | 815863.4 | 3.252886
382.79 | 3.91182016 | 2.49833007 | 819745.2 | 3.239374
384.39 | 3.9755997 | 2.51392156 | 821427.6 | 3.22589
385.99 | 4.04247702 | 2.52245016 | 820797.8 | 3.212518
387.58 | 4.11118645 | 2.52371015 | 817838.9 | 3.199339
389.17 | 4.18055212 | 2.5177017 | 812558.4 | 3.186268
390.77 | 4.24947645 | 2.50458537 | 805015.5 | 3.173222
392.36 | 4.31693468 | 2.48466469 | 795376.4 | 3.160363
393.96 | 4.3819741 | 2.45838445 | 783767.6 | 3.147528
395.55 | 4.44372865 | 2.42633128 | 770439.2 | 3.134875
397.14 | 4.50144225 | 2.38922934 | 755620.7 | 3.122325
398.74 | 4.55449676 | 2.34792849 | 739579.2 | 3.109796
400.33 | 4.60243774 | 2.30338701 | 722667.3 | 3.097445
401.92 | 4.64500088 | 2.25664673 | 705202.1 | 3.085191
403.52 | 4.68213726 | 2.20880084 | 687513.3 | 3.072958
405.11 | 4.71403417 | 2.16095766 | 669981.7 | 3.060897
406.7 | 4.74113811 | 2.11419192 | 652919.9 | 3.04893
408.29 | 4.76417007 | 2.06949256 | 636626.6 | 3.037057
409.89 | 4.78414084 | 2.02768186 | 621329.7 | 3.025202
411.48 | 4.80234688 | 1.98931507 | 607217.8 | 3.013512
413.07 | 4.82032529 | 1.9545516 | 594310.1 | 3.001913
414.66 | 4.8397447 | 1.9230043 | 582475.6 | 2.990402
416.25 | 4.8621949 | 1.89362874 | 571386.8 | 2.978979
417.84 | 4.88889277 | 1.86469127 | 560514.1 | 2.967643
419.43 | 4.92034059 | 1.83391264 | 549172.5 | 2.956393
421.02 | 4.95605761 | 1.7987925 | 536621.4 | 2.945228
422.61 | 4.99449605 | 1.75707565 | 522204.2 | 2.934147
424.2 | 5.03320355 | 1.70724657 | 505493.1 | 2.923149
425.79 | 5.06923452 | 1.64887875 | 486388.1 | 2.912234
427.38 | 5.09967791 | 1.58275334 | 465145.3 | 2.901399
428.97 | 5.12217422 | 1.5106852 | 442320.1 | 2.890645
430.56 | 5.13526017 | 1.43516889 | 418657.6 | 2.87997
432.15 | 5.13850198 | 1.3589106 | 394953.5 | 2.869374
433.74 | 5.13240254 | 1.28441466 | 371933.6 | 2.858856
435.33 | 5.11816093 | 1.21367649 | 350166 | 2.848414
436.92 | 5.09736533 | 1.14804292 | 330024.2 | 2.838048
438.51 | 5.07170713 | 1.08822396 | 311694 | 2.827758
440.1 | 5.04276427 | 1.03438951 | 295204.1 | 2.817541
441.69 | 5.01187615 | 0.98632553 | 280473.8 | 2.807399
443.27 | 4.98009875 | 0.943582685 | 267363 | 2.797392
444.86 | 4.94821093 | 0.905594786 | 255682 | 2.787394
446.45 | 4.91675715 | 0.871768767 | 245255.1 | 2.777467
448.04 | 4.88609605 | 0.841536122 | 235909.6 | 2.76761
449.62 | 4.85644374 | 0.814375974 | 227493.5 | 2.757884
451.21 | 4.82791816 | 0.789831996 | 219859.7 | 2.748166
452.8 | 4.80056261 | 0.767507641 | 212895.2 | 2.738516
454.39 | 4.77437165 | 0.747066424 | 206500 | 2.728933
455.97 | 4.74930592 | 0.728225419 | 200594.6 | 2.719477
457.56 | 4.72530732 | 0.710751861 | 195101 | 2.710027
459.15 | 4.7023032 | 0.694453328 | 189967 | 2.700642
460.73 | 4.68021838 | 0.679175926 | 185150.7 | 2.691381
462.32 | 4.65897714 | 0.664796007 | 180607.3 | 2.682125
463.91 | 4.63850931 | 0.651216717 | 176311.8 | 2.672932
465.49 | 4.61875115 | 0.638361456 | 172244.7 | 2.66386
467.08 | 4.59964637 | 0.626169353 | 168379.9 | 2.654791
468.66 | 4.58114872 | 0.614592209 | 164709.6 | 2.645841
470.25 | 4.56321876 | 0.603589506 | 161213.9 | 2.636895
471.84 | 4.54582532 | 0.593126624 | 157885.5 | 2.628009
473.42 | 4.52894303 | 0.583172372 | 154717.7 | 2.619239
475.01 | 4.51255238 | 0.573697655 | 151694.5 | 2.610471
476.59 | 4.49663543 | 0.564673503 | 148813.4 | 2.601817
478.18 | 4.48117827 | 0.556072241 | 146059.4 | 2.593166
479.76 | 4.46616817 | 0.547866444 | 143430.1 | 2.584626
481.35 | 4.45159166 | 0.540028279 | 140911.1 | 2.576088
482.93 | 4.43743652 | 0.532531259 | 138500.3 | 2.56766
484.52 | 4.42368975 | 0.525349466 | 136184 | 2.559234
486.1 | 4.41033767 | 0.518457838 | 133960.7 | 2.550915
487.69 | 4.39736687 | 0.511833087 | 131817.8 | 2.542599
489.27 | 4.38476214 | 0.505453086 | 129754.3 | 2.534388
490.86 | 4.37250917 | 0.499297721 | 127759 | 2.526179
492.44 | 4.36059246 | 0.493348238 | 125831.7 | 2.518073
494.03 | 4.3489968 | 0.487587851 | 123962.2 | 2.509969
495.61 | 4.33770711 | 0.482001503 | 122151.3 | 2.501967
497.19 | 4.32670876 | 0.476575989 | 120392.5 | 2.494016
498.78 | 4.31598663 | 0.47129917 | 118679.9 | 2.486066
500.36 | 4.30552755 | 0.466161022 | 117015.4 | 2.478216
501.95 | 4.29531717 | 0.461152274 | 115391.4 | 2.470366
503.53 | 4.28534332 | 0.45626528 | 113810.3 | 2.462614
505.12 | 4.27559329 | 0.451493226 | 112265.5 | 2.454862
506.7 | 4.26605656 | 0.446830626 | 110759.7 | 2.447207
508.28 | 4.25672206 | 0.442272234 | 109289 | 2.4396
509.87 | 4.24757966 | 0.437813846 | 107849.9 | 2.431992
511.45 | 4.23862037 | 0.433451802 | 106445.5 | 2.424479
513.04 | 4.22983602 | 0.429183086 | 105070.6 | 2.416966
514.62 | 4.22121848 | 0.425004829 | 103728.2 | 2.409545
516.2 | 4.21276087 | 0.420914752 | 102415.5 | 2.40217
517.79 | 4.20445596 | 0.416910484 | 101129.7 | 2.394793
519.37 | 4.19629826 | 0.412990211 | 99874.02 | 2.387508
520.96 | 4.18828177 | 0.409152235 | 98643.89 | 2.380221
522.54 | 4.18040163 | 0.405394926 | 97442.5 | 2.373024
524.12 | 4.17265304 | 0.401716788 | 96267.32 | 2.36587
525.71 | 4.16503154 | 0.398116281 | 95115.95 | 2.358715
527.29 | 4.15753317 | 0.394592169 | 93991.5 | 2.351647
528.88 | 4.150154 | 0.391143025 | 92889.81 | 2.344577
530.46 | 4.14289127 | 0.387767626 | 91813.92 | 2.337594
532.05 | 4.1357411 | 0.384464644 | 90759.81 | 2.330608
533.63 | 4.12870077 | 0.381232804 | 89730.41 | 2.323707
535.21 | 4.12176783 | 0.378070954 | 88723.51 | 2.316848
536.8 | 4.11493921 | 0.374977665 | 87736.95 | 2.309985
538.38 | 4.10821286 | 0.371951896 | 86773.58 | 2.303206
539.97 | 4.10158623 | 0.368992213 | 85829.62 | 2.296424
541.55 | 4.09505774 | 0.366097551 | 84907.86 | 2.289724
543.14 | 4.08862486 | 0.363266504 | 84004.63 | 2.283021
544.72 | 4.0822859 | 0.360497925 | 83122.59 | 2.276399
546.31 | 4.0760389 | 0.357790488 | 82258.21 | 2.269774
547.89 | 4.0698824 | 0.355143038 | 81414.09 | 2.263228
549.48 | 4.06381468 | 0.352554249 | 80586.76 | 2.256679
551.06 | 4.05783429 | 0.350022976 | 79778.76 | 2.250209
552.65 | 4.0519396 | 0.347547904 | 78986.73 | 2.243735
554.23 | 4.04612946 | 0.345127873 | 78213.13 | 2.237338
555.82 | 4.04040215 | 0.342761513 | 77454.65 | 2.230938
557.4 | 4.03475675 | 0.340447746 | 76713.74 | 2.224614
558.99 | 4.0291915 | 0.338185228 | 75987.16 | 2.218287
560.57 | 4.02370575 | 0.335972871 | 75277.29 | 2.212034
562.16 | 4.01829813 | 0.333809406 | 74581.01 | 2.205778
563.74 | 4.01296727 | 0.331693576 | 73900.58 | 2.199596
565.33 | 4.00771224 | 0.329624259 | 73232.99 | 2.193409
566.91 | 4.00253209 | 0.327600265 | 72580.47 | 2.187296
568.5 | 3.99742543 | 0.325620375 | 71940.05 | 2.181179
570.09 | 3.9923915 | 0.323683483 | 71312.68 | 2.175095
571.67 | 3.98742923 | 0.321788367 | 70699.21 | 2.169084
573.26 | 3.98253768 | 0.319933955 | 70096.82 | 2.163067
574.85 | 3.97771578 | 0.31811905 | 69506.4 | 2.157084
576.43 | 3.97296288 | 0.316342578 | 68928.8 | 2.151172
578.02 | 3.96827765 | 0.314603326 | 68361.26 | 2.145254
579.61 | 3.96365942 | 0.312900307 | 67804.69 | 2.13937
581.19 | 3.95910735 | 0.311232363 | 67259.91 | 2.133554
582.78 | 3.95462053 | 0.309598418 | 66724.25 | 2.127733
584.37 | 3.95019811 | 0.307997405 | 66198.6 | 2.121943
585.96 | 3.94583924 | 0.306428269 | 65682.62 | 2.116185
587.54 | 3.94154309 | 0.304889966 | 65177.14 | 2.110495
589.13 | 3.93730869 | 0.303381421 | 64679.62 | 2.104799
590.72 | 3.93313547 | 0.301901704 | 64190.91 | 2.099133
592.31 | 3.92902257 | 0.300449701 | 63710.7 | 2.093498
593.9 | 3.92496908 | 0.29902443 | 63238.71 | 2.087894
595.48 | 3.9209745 | 0.297624987 | 62775.74 | 2.082354
597.07 | 3.91703789 | 0.296250305 | 62319.39 | 2.076808
598.66 | 3.91315836 | 0.294899432 | 61870.46 | 2.071293
600.25 | 3.90933562 | 0.293571427 | 61428.69 | 2.065806
601.84 | 3.9055687 | 0.292265313 | 60993.82 | 2.060348
603.43 | 3.90185696 | 0.290980186 | 60565.62 | 2.054919
605.02 | 3.89819969 | 0.289715057 | 60143.82 | 2.049519
606.61 | 3.89459642 | 0.288469016 | 59728.18 | 2.044147
608.2 | 3.8910462 | 0.287241037 | 59318.44 | 2.038803
609.79 | 3.88754887 | 0.286030215 | 58914.37 | 2.033487
611.38 | 3.88410375 | 0.284835567 | 58515.73 | 2.028199
612.97 | 3.8807101 | 0.283655999 | 58122.25 | 2.022938
614.56 | 3.87736747 | 0.282490493 | 57733.67 | 2.017704
616.15 | 3.87407566 | 0.281337964 | 57349.75 | 2.012497
617.74 | 3.87083388 | 0.280197182 | 56970.19 | 2.007317
619.33 | 3.86699498 | 0.279113662 | 56604.19 | 2.002164
620.92 | 3.86381579 | 0.277995149 | 56232.99 | 1.997037
622.51 | 3.86068284 | 0.276884619 | 55865.3 | 1.991936
624.11 | 3.85759509 | 0.275780564 | 55499.89 | 1.986829
625.7 | 3.85455195 | 0.274681473 | 55138.23 | 1.98178
627.29 | 3.85155222 | 0.273585653 | 54779.06 | 1.976757
628.88 | 3.84859479 | 0.272491309 | 54422 | 1.971759
630.48 | 3.84567855 | 0.271396677 | 54065.83 | 1.966755
632.07 | 3.84280182 | 0.270299796 | 53711.86 | 1.961808
633.66 | 3.83996308 | 0.269198795 | 53358.85 | 1.956885
635.25 | 3.83716026 | 0.26809164 | 53006.39 | 1.951987
636.85 | 3.83439115 | 0.266976403 | 52653.27 | 1.947083
638.44 | 3.83165335 | 0.265851136 | 52300.77 | 1.942234
640.04 | 3.82894395 | 0.264713954 | 51946.87 | 1.937379
641.63 | 3.82625992 | 0.263562992 | 51592.84 | 1.932578
643.22 | 3.82359773 | 0.262396615 | 51237.55 | 1.927801
644.82 | 3.82095355 | 0.261213182 | 50879.9 | 1.923017
646.41 | 3.81832314 | 0.260011191 | 50521.19 | 1.918287
648.01 | 3.81570174 | 0.258789384 | 50159.64 | 1.913551
649.6 | 3.81308415 | 0.257546677 | 49796.59 | 1.908867
651.2 | 3.8104644 | 0.256282049 | 49430.32 | 1.904177
652.79 | 3.8078356 | 0.25499482 | 49062.25 | 1.899539
654.39 | 3.80519015 | 0.25368447 | 48690.8 | 1.894894
655.98 | 3.80251865 | 0.252350748 | 48317.41 | 1.890302
657.58 | 3.79981002 | 0.250993665 | 47940.64 | 1.885702
659.18 | 3.79704913 | 0.249613648 | 47561.32 | 1.881125
660.77 | 3.79421515 | 0.248211638 | 47180.38 | 1.876599
662.37 | 3.79127546 | 0.246789533 | 46796.75 | 1.872065
663.97 | 3.78816776 | 0.245351124 | 46411.89 | 1.867554
665.56 | 3.78467236 | 0.243939546 | 46034.63 | 1.863093
667.16 | 3.78094337 | 0.243384248 | 45819.69 | 1.858625
668.76 | 3.77778578 | 0.243037165 | 45644.88 | 1.854178
670.35 | 3.77484232 | 0.242670697 | 45467.95 | 1.84978
671.95 | 3.7720294 | 0.242290754 | 45288.67 | 1.845375
673.55 | 3.76931081 | 0.241900411 | 45108.29 | 1.840992
675.15 | 3.76666542 | 0.241501885 | 44927.26 | 1.836629
676.75 | 3.76407913 | 0.241097081 | 44745.91 | 1.832287
678.34 | 3.76154203 | 0.240687832 | 44565.25 | 1.827992
679.94 | 3.75904611 | 0.240276048 | 44384.32 | 1.82369
681.54 | 3.75658533 | 0.239863694 | 44204.13 | 1.819409
683.14 | 3.75415455 | 0.239452856 | 44025.06 | 1.815148
684.74 | 3.75174956 | 0.239045795 | 43847.52 | 1.810906
686.34 | 3.74936703 | 0.238644891 | 43671.94 | 1.806685
687.94 | 3.74700409 | 0.238252679 | 43498.76 | 1.802483
689.54 | 3.74465835 | 0.23787183 | 43328.45 | 1.7983
691.14 | 3.74232822 | 0.23750511 | 43161.5 | 1.794137
692.74 | 3.74001242 | 0.237155381 | 42998.41 | 1.789993
694.34 | 3.73771049 | 0.236825557 | 42839.66 | 1.785869
695.94 | 3.73542204 | 0.236518563 | 42685.77 | 1.781763
697.54 | 3.73314721 | 0.236237315 | 42537.21 | 1.777676
699.14 | 3.73088681 | 0.235984657 | 42394.47 | 1.773608
700.74 | 3.7286419 | 0.23576331 | 42258 | 1.769558
702.34 | 3.72641408 | 0.235575848 | 42128.21 | 1.765527
703.94 | 3.72420529 | 0.235424631 | 42005.47 | 1.761514
705.54 | 3.72201787 | 0.235311763 | 41890.12 | 1.757519
707.14 | 3.71985451 | 0.235239051 | 41782.43 | 1.753542
708.74 | 3.71771815 | 0.235207969 | 41682.59 | 1.749584
710.34 | 3.71561211 | 0.235219615 | 41590.76 | 1.745643
711.94 | 3.71354002 | 0.235274681 | 41507.01 | 1.74172
713.54 | 3.71150521 | 0.23537346 | 41431.32 | 1.737814
715.14 | 3.70951165 | 0.235515781 | 41363.62 | 1.733926
716.74 | 3.70756307 | 0.235701036 | 41303.75 | 1.730056
718.35 | 3.70566339 | 0.23592816 | 41250.89 | 1.726178
719.95 | 3.70381625 | 0.236195652 | 41205.88 | 1.722342
721.55 | 3.70202531 | 0.236501591 | 41167.76 | 1.718523
723.15 | 3.70029412 | 0.236843615 | 41136.08 | 1.71472
724.75 | 3.69862599 | 0.237218985 | 41110.32 | 1.710935
726.35 | 3.69702394 | 0.237624623 | 41089.91 | 1.707166
727.95 | 3.69549082 | 0.238057099 | 41074.21 | 1.703414
729.56 | 3.69402898 | 0.23851272 | 41062.01 | 1.699655
731.16 | 3.69264056 | 0.238987536 | 41053.72 | 1.695935
732.76 | 3.69132754 | 0.239477382 | 41048.04 | 1.692232
734.36 | 3.69009119 | 0.239977938 | 41044.21 | 1.688545
735.96 | 3.68893276 | 0.240484763 | 41041.48 | 1.684874
737.56 | 3.68785268 | 0.240993339 | 41039.05 | 1.681219
739.16 | 3.68685146 | 0.241499085 | 41036.16 | 1.67758
740.77 | 3.68592903 | 0.241997432 | 41031.46 | 1.673934
742.37 | 3.68508505 | 0.242483813 | 41025.32 | 1.670326
743.97 | 3.6843187 | 0.242953756 | 41016.43 | 1.666734
745.57 | 3.68362901 | 0.243402846 | 41004.06 | 1.663157
747.17 | 3.68301463 | 0.243826754 | 40987.51 | 1.659596
748.77 | 3.68247411 | 0.244221303 | 40966.11 | 1.656049
750.37 | 3.68200528 | 0.244582471 | 40939.21 | 1.652518
751.97 | 3.68160643 | 0.244906346 | 40906.2 | 1.649002
753.57 | 3.68127496 | 0.24518921 | 40866.5 | 1.645501
755.17 | 3.68100848 | 0.245427491 | 40819.54 | 1.642014
756.77 | 3.68080432 | 0.245617817 | 40764.83 | 1.638543
758.37 | 3.68065963 | 0.245756958 | 40701.87 | 1.635086
759.97 | 3.68057155 | 0.245841866 | 40630.21 | 1.631643
761.57 | 3.68053693 | 0.245869665 | 40549.43 | 1.628215
763.17 | 3.68055256 | 0.245837637 | 40459.15 | 1.624802
764.77 | 3.680615 | 0.245743231 | 40359 | 1.621403
766.37 | 3.68072114 | 0.245584022 | 40248.64 | 1.618017
767.97 | 3.68086744 | 0.24535774 | 40127.78 | 1.614646
769.57 | 3.68105028 | 0.245062267 | 39996.13 | 1.611289
771.16 | 3.6812661 | 0.244695585 | 39853.94 | 1.607967
772.76 | 3.68151132 | 0.244255791 | 39699.94 | 1.604638
774.36 | 3.68178192 | 0.243741149 | 39534.44 | 1.601322
775.96 | 3.6820743 | 0.243149935 | 39357.22 | 1.598021
777.55 | 3.68238448 | 0.2424806 | 39168.62 | 1.594753
779.15 | 3.68270862 | 0.241731641 | 38967.46 | 1.591478
780.75 | 3.68304247 | 0.240901653 | 38754.08 | 1.588216
782.34 | 3.68338183 | 0.239989294 | 38528.84 | 1.584989
783.94 | 3.68372252 | 0.238993311 | 38290.63 | 1.581754
785.53 | 3.68406017 | 0.237912494 | 38040.32 | 1.578552
787.13 | 3.68439022 | 0.236745694 | 37776.81 | 1.575343
788.72 | 3.68470798 | 0.235491848 | 37500.98 | 1.572168
790.32 | 3.68500853 | 0.234149876 | 37211.79 | 1.568985
791.91 | 3.68528677 | 0.232718864 | 36910.12 | 1.565835
793.5 | 3.68553771 | 0.231197797 | 36595.39 | 1.562697
795.1 | 3.68575562 | 0.229585823 | 36267.11 | 1.559552
796.69 | 3.68593475 | 0.227882067 | 35926.13 | 1.55644
798.28 | 3.68606903 | 0.226085745 | 35571.94 | 1.55334
799.87 | 3.68615202 | 0.224196005 | 35204.49 | 1.550252
801.46 | 3.68617698 | 0.22221219 | 34823.76 | 1.547176
803.05 | 3.68613656 | 0.220133519 | 34429.7 | 1.544113
804.64 | 3.68602313 | 0.217959346 | 34022.29 | 1.541062
806.23 | 3.68582875 | 0.215689056 | 33601.51 | 1.538023
807.82 | 3.68554482 | 0.213321927 | 33167.33 | 1.534995
809.41 | 3.68516243 | 0.210857386 | 32719.74 | 1.53198
810.99 | 3.68467319 | 0.208294745 | 32259.12 | 1.528995
812.58 | 3.68407009 | 0.205633309 | 31784.62 | 1.526004
814.16 | 3.68335125 | 0.202872093 | 31296.96 | 1.523042
815.75 | 3.68252908 | 0.200009169 | 30795.16 | 1.520074
817.33 | 3.68166434 | 0.197040235 | 30279.39 | 1.517135
818.92 | 3.68105489 | 0.193946927 | 29746.17 | 1.514189
820.5 | 3.68252806 | 0.188376548 | 28836.19 | 1.511274
822.08 | 3.67418527 | 0.179692915 | 27454.06 | 1.508369
823.66 | 3.66744968 | 0.179776717 | 27414.17 | 1.505476
825.24 | 3.66311548 | 0.179950934 | 27388.2 | 1.502593
826.82 | 3.65962221 | 0.180083641 | 27356.02 | 1.499722
828.4 | 3.65660834 | 0.180192436 | 27320.34 | 1.496861
829.98 | 3.65391607 | 0.180284994 | 27282.34 | 1.494012
831.55 | 3.65145982 | 0.180365485 | 27242.99 | 1.491191
833.13 | 3.64918673 | 0.18043648 | 27202.02 | 1.488363
834.7 | 3.64706123 | 0.180499708 | 27160.37 | 1.485564
836.28 | 3.64505825 | 0.180556386 | 27117.57 | 1.482757
837.85 | 3.64315967 | 0.1806074 | 27074.4 | 1.479979
839.42 | 3.64135091 | 0.180653456 | 27030.66 | 1.47721
840.99 | 3.63962103 | 0.180695093 | 26986.41 | 1.474453
842.56 | 3.63796068 | 0.18073276 | 26941.74 | 1.471705
844.13 | 3.63636285 | 0.180766801 | 26896.7 | 1.468968
845.7 | 3.63482164 | 0.180797506 | 26851.33 | 1.466241
847.26 | 3.63333173 | 0.180825137 | 26805.98 | 1.463541
848.83 | 3.63188907 | 0.18084989 | 26760.07 | 1.460834
850.39 | 3.63048965 | 0.180871962 | 26714.24 | 1.458154
851.95 | 3.62913046 | 0.180891502 | 26668.2 | 1.455484
853.52 | 3.62780866 | 0.180908654 | 26621.67 | 1.452807
855.08 | 3.62652188 | 0.180923537 | 26575.29 | 1.450157
856.63 | 3.6252677 | 0.180936267 | 26529.07 | 1.447533
858.19 | 3.62404437 | 0.180946936 | 26482.41 | 1.444901
859.75 | 3.62285003 | 0.18095564 | 26435.62 | 1.44228
861.3 | 3.62168332 | 0.180962449 | 26389.04 | 1.439684
862.86 | 3.62054255 | 0.180967445 | 26342.06 | 1.437081
864.41 | 3.61942659 | 0.180970694 | 26295.3 | 1.434504
865.96 | 3.61833421 | 0.180972256 | 26248.46 | 1.431937
867.51 | 3.61726423 | 0.180972193 | 26201.55 | 1.429378
869.05 | 3.61621606 | 0.180970547 | 26154.88 | 1.426845
870.6 | 3.61518824 | 0.180967381 | 26107.86 | 1.424305
872.14 | 3.61418034 | 0.180962737 | 26061.09 | 1.42179
873.69 | 3.61319144 | 0.180956652 | 26013.98 | 1.419268
875.23 | 3.61222077 | 0.180949176 | 25967.14 | 1.41677
876.77 | 3.61126779 | 0.180940345 | 25920.26 | 1.414282
878.3 | 3.61033178 | 0.180930191 | 25873.66 | 1.411818
879.84 | 3.60941229 | 0.180918752 | 25826.74 | 1.409347
881.37 | 3.60850848 | 0.180906068 | 25780.09 | 1.406901
882.91 | 3.60762014 | 0.180892162 | 25733.15 | 1.404447
884.44 | 3.60674669 | 0.180877064 | 25686.49 | 1.402017
885.97 | 3.60588758 | 0.180860814 | 25639.83 | 1.399596
887.49 | 3.60504249 | 0.180843425 | 25593.45 | 1.397199
889.02 | 3.60421098 | 0.180824935 | 25546.8 | 1.394794
890.54 | 3.60339264 | 0.180805367 | 25500.43 | 1.392414
892.06 | 3.60258719 | 0.180784747 | 25454.08 | 1.390041
893.58 | 3.60179421 | 0.180763096 | 25407.74 | 1.387677
895.1 | 3.60101332 | 0.180740444 | 25361.41 | 1.38532
896.61 | 3.60024437 | 0.180716804 | 25315.39 | 1.382987
898.13 | 3.59948688 | 0.180692211 | 25269.11 | 1.380646
899.64 | 3.59874074 | 0.180666675 | 25223.13 | 1.378329
901.14 | 3.5980056 | 0.180640226 | 25177.46 | 1.376035
902.65 | 3.59728113 | 0.180612881 | 25131.53 | 1.373733
904.15 | 3.59656719 | 0.180584658 | 25085.92 | 1.371454
905.66 | 3.5958636 | 0.180555576 | 25040.06 | 1.369167
907.15 | 3.59516987 | 0.180525662 | 24994.79 | 1.366918
908.65 | 3.59302253 | 0.180568448 | 24959.44 | 1.364662
910.15 | 3.59238166 | 0.180535243 | 24913.72 | 1.362413
911.64 | 3.59174891 | 0.180501316 | 24868.33 | 1.360186
913.13 | 3.59112417 | 0.180466689 | 24822.99 | 1.357967
914.62 | 3.59050736 | 0.180431366 | 24777.7 | 1.355754
916.1 | 3.58989831 | 0.180395374 | 24732.74 | 1.353564
917.58 | 3.58929697 | 0.180358715 | 24687.83 | 1.351381
919.06 | 3.58870308 | 0.180321414 | 24642.97 | 1.349205
920.54 | 3.58811667 | 0.180283476 | 24598.18 | 1.347035
922.01 | 3.58753758 | 0.180244921 | 24553.71 | 1.344888
923.48 | 3.58696564 | 0.180205762 | 24509.29 | 1.342747
924.95 | 3.58640082 | 0.180166014 | 24464.95 | 1.340613
926.42 | 3.58584295 | 0.18012569 | 24420.66 | 1.338486
927.88 | 3.585292 | 0.1800848 | 24376.7 | 1.33638
929.34 | 3.5847478 | 0.180043361 | 24332.8 | 1.33428
930.8 | 3.58421037 | 0.180001381 | 24288.97 | 1.332187
932.25 | 3.58367944 | 0.179958883 | 24245.47 | 1.330115
933.7 | 3.58315504 | 0.179915873 | 24202.03 | 1.32805
935.15 | 3.58263698 | 0.179872366 | 24158.66 | 1.32599
936.59 | 3.5821253 | 0.179828376 | 24115.62 | 1.323952
938.03 | 3.58161977 | 0.179783912 | 24072.64 | 1.321919
939.47 | 3.58112044 | 0.179738991 | 24029.74 | 1.319893
940.91 | 3.58062724 | 0.179693619 | 23986.9 | 1.317873
942.34 | 3.58013998 | 0.179647816 | 23944.4 | 1.315873
943.77 | 3.5796586 | 0.179601591 | 23901.97 | 1.313879
945.19 | 3.57918306 | 0.179554952 | 23859.86 | 1.311906
946.61 | 3.57871324 | 0.17950792 | 23817.83 | 1.309938
948.03 | 3.57824909 | 0.179460506 | 23775.87 | 1.307975
949.45 | 3.57779057 | 0.179412711 | 23733.99 | 1.306019
950.86 | 3.57733758 | 0.179364557 | 23692.43 | 1.304083
952.26 | 3.57689004 | 0.179316058 | 23651.21 | 1.302165
953.67 | 3.57644785 | 0.179267214 | 23609.8 | 1.30024
955.07 | 3.57601109 | 0.179218044 | 23568.73 | 1.298334
956.46 | 3.57557952 | 0.179168558 | 23527.98 | 1.296447
957.86 | 3.57515317 | 0.179118767 | 23487.06 | 1.294552
959.25 | 3.57473193 | 0.179068686 | 23446.47 | 1.292677
960.63 | 3.5743158 | 0.179018322 | 23406.2 | 1.29082
962.01 | 3.57390471 | 0.178967682 | 23366.02 | 1.288968
963.39 | 3.57349853 | 0.178916788 | 23325.91 | 1.287122
964.76 | 3.57309723 | 0.178865644 | 23286.13 | 1.285294
966.13 | 3.57270074 | 0.178814257 | 23246.43 | 1.283471
967.49 | 3.57230911 | 0.178762645 | 23207.05 | 1.281667
968.85 | 3.57192221 | 0.178710814 | 23167.75 | 1.279868
970.21 | 3.57153991 | 0.178658777 | 23128.54 | 1.278074
971.56 | 3.57116234 | 0.178606541 | 23089.65 | 1.276298
972.91 | 3.5707893 | 0.178554117 | 23050.84 | 1.274527
974.25 | 3.57042075 | 0.178501516 | 23012.36 | 1.272774
975.59 | 3.57005669 | 0.178448754 | 22973.96 | 1.271026
976.92 | 3.56969707 | 0.178395827 | 22935.88 | 1.269295
978.25 | 3.56934183 | 0.178342758 | 22897.88 | 1.26757
979.58 | 3.5689909 | 0.178289551 | 22859.97 | 1.265849
980.89 | 3.56864422 | 0.178236216 | 22822.61 | 1.264158
982.21 | 3.56830185 | 0.178182762 | 22785.1 | 1.262459
983.52 | 3.56796368 | 0.178129198 | 22747.91 | 1.260778
984.83 | 3.56762962 | 0.178075538 | 22710.81 | 1.259101
986.13 | 3.56729967 | 0.178021785 | 22674.02 | 1.257441
987.42 | 3.56697377 | 0.177967951 | 22637.56 | 1.255798
988.71 | 3.56665195 | 0.17791404 | 22601.17 | 1.254159
990 | 3.56633409 | 0.177860072 | 22564.87 | 1.252525