## Sheet1
250.06 | 75 | 34.849 | 86.827
251.65 | 75 | 34.254 | 87.798
253.25 | 75 | 33.622 | 88.676
254.84 | 75 | 32.958 | 89.431
256.44 | 75 | 32.276 | 90.043
258.04 | 75 | 31.594 | 90.496
259.63 | 75 | 30.928 | 90.783
261.23 | 75 | 30.301 | 90.923
262.83 | 75 | 29.724 | 90.944
264.43 | 75 | 29.208 | 90.894
266.03 | 75 | 28.748 | 90.823
267.63 | 75 | 28.335 | 90.771
269.22 | 75 | 27.951 | 90.764
270.82 | 75 | 27.579 | 90.803
272.42 | 75 | 27.207 | 90.878
274.02 | 75 | 26.819 | 90.965
275.62 | 75 | 26.42 | 91.044
277.22 | 75 | 26.014 | 91.089
278.82 | 75 | 25.604 | 91.088
280.42 | 75 | 25.195 | 91.023
282.02 | 75 | 24.792 | 90.893
283.62 | 75 | 24.401 | 90.691
285.22 | 75 | 24.026 | 90.423
286.82 | 75 | 23.671 | 90.089
288.42 | 75 | 23.34 | 89.7
290.03 | 75 | 23.035 | 89.258
291.63 | 75 | 22.757 | 88.78
293.23 | 75 | 22.507 | 88.273
294.83 | 75 | 22.286 | 87.75
296.43 | 75 | 22.091 | 87.216
298.03 | 75 | 21.922 | 86.685
299.63 | 75 | 21.777 | 86.163
301.23 | 75 | 21.655 | 85.658
302.84 | 75 | 21.552 | 85.175
304.44 | 75 | 21.466 | 84.715
306.04 | 75 | 21.397 | 84.287
307.64 | 75 | 21.34 | 83.889
309.24 | 75 | 21.296 | 83.523
310.84 | 75 | 21.261 | 83.188
312.44 | 75 | 21.235 | 82.884
314.05 | 75 | 21.216 | 82.61
315.65 | 75 | 21.203 | 82.364
317.25 | 75 | 21.195 | 82.147
318.85 | 75 | 21.192 | 81.956
320.45 | 75 | 21.193 | 81.791
322.05 | 75 | 21.198 | 81.649
323.65 | 75 | 21.205 | 81.528
325.25 | 75 | 21.216 | 81.43
326.85 | 75 | 21.229 | 81.352
328.45 | 75 | 21.245 | 81.294
330.05 | 75 | 21.264 | 81.256
331.66 | 75 | 21.285 | 81.236
333.26 | 75 | 21.308 | 81.234
334.86 | 75 | 21.334 | 81.25
336.46 | 75 | 21.362 | 81.284
338.06 | 75 | 21.392 | 81.336
339.66 | 75 | 21.424 | 81.407
341.26 | 75 | 21.458 | 81.495
342.86 | 75 | 21.493 | 81.602
344.46 | 75 | 21.531 | 81.727
346.05 | 75 | 21.57 | 81.87
347.65 | 75 | 21.611 | 82.033
349.25 | 75 | 21.653 | 82.214
350.85 | 75 | 21.697 | 82.413
352.45 | 75 | 21.741 | 82.632
354.05 | 75 | 21.787 | 82.87
355.65 | 75 | 21.834 | 83.126
357.25 | 75 | 21.881 | 83.402
358.84 | 75 | 21.929 | 83.695
360.44 | 75 | 21.979 | 84.006
362.04 | 75 | 22.03 | 84.334
363.64 | 75 | 22.084 | 84.678
365.24 | 75 | 22.141 | 85.038
366.83 | 75 | 22.204 | 85.416
368.43 | 75 | 22.276 | 85.819
370.03 | 75 | 22.358 | 86.259
371.62 | 75 | 22.451 | 86.751
373.22 | 75 | 22.553 | 87.318
374.82 | 75 | 22.656 | 87.976
376.41 | 75 | 22.751 | 88.732
378.01 | 75 | 22.828 | 89.582
379.6 | 75 | 22.879 | 90.511
381.2 | 75 | 22.898 | 91.499
382.79 | 75 | 22.884 | 92.524
384.39 | 75 | 22.836 | 93.566
385.99 | 75 | 22.756 | 94.611
387.58 | 75 | 22.647 | 95.647
389.17 | 75 | 22.512 | 96.663
390.77 | 75 | 22.353 | 97.654
392.36 | 75 | 22.172 | 98.613
393.96 | 75 | 21.973 | 99.534
395.55 | 75 | 21.758 | 100.41
397.14 | 75 | 21.53 | 101.24
398.74 | 75 | 21.291 | 102.02
400.33 | 75 | 21.046 | 102.75
401.92 | 75 | 20.797 | 103.42
403.52 | 75 | 20.549 | 104.03
405.11 | 75 | 20.304 | 104.59
406.7 | 75 | 20.067 | 105.1
408.29 | 75 | 19.841 | 105.57
409.89 | 75 | 19.63 | 106
411.48 | 75 | 19.436 | 106.41
413.07 | 75 | 19.26 | 106.83
414.66 | 75 | 19.103 | 107.27
416.25 | 75 | 18.96 | 107.76
417.84 | 75 | 18.824 | 108.33
419.43 | 75 | 18.687 | 108.99
421.02 | 75 | 18.538 | 109.73
422.61 | 75 | 18.367 | 110.56
424.2 | 75 | 18.165 | 111.44
425.79 | 75 | 17.928 | 112.34
427.38 | 75 | 17.656 | 113.22
428.97 | 75 | 17.351 | 114.06
430.56 | 75 | 17.021 | 114.81
432.15 | 75 | 16.673 | 115.47
433.74 | 75 | 16.315 | 116
435.33 | 75 | 15.956 | 116.42
436.92 | 75 | 15.603 | 116.72
438.51 | 75 | 15.261 | 116.92
440.1 | 75 | 14.934 | 117.02
441.69 | 75 | 14.624 | 117.03
443.27 | 75 | 14.332 | 116.99
444.86 | 75 | 14.058 | 116.89
446.45 | 75 | 13.801 | 116.75
448.04 | 75 | 13.559 | 116.57
449.62 | 75 | 13.333 | 116.38
451.21 | 75 | 13.12 | 116.17
452.8 | 75 | 12.919 | 115.95
454.39 | 75 | 12.729 | 115.72
455.97 | 75 | 12.549 | 115.49
457.56 | 75 | 12.377 | 115.25
459.15 | 75 | 12.213 | 115.01
460.73 | 75 | 12.056 | 114.78
462.32 | 75 | 11.905 | 114.54
463.91 | 75 | 11.759 | 114.3
465.49 | 75 | 11.619 | 114.06
467.08 | 75 | 11.483 | 113.82
468.66 | 75 | 11.352 | 113.58
470.25 | 75 | 11.225 | 113.34
471.84 | 75 | 11.102 | 113.1
473.42 | 75 | 10.984 | 112.85
475.01 | 75 | 10.868 | 112.61
476.59 | 75 | 10.757 | 112.37
478.18 | 75 | 10.649 | 112.12
479.76 | 75 | 10.544 | 111.87
481.35 | 75 | 10.442 | 111.63
482.93 | 75 | 10.343 | 111.38
484.52 | 75 | 10.247 | 111.14
486.1 | 75 | 10.154 | 110.9
487.69 | 75 | 10.063 | 110.66
489.27 | 75 | 9.9753 | 110.42
490.86 | 75 | 9.8893 | 110.18
492.44 | 75 | 9.8055 | 109.95
494.03 | 75 | 9.7237 | 109.71
495.61 | 75 | 9.6438 | 109.48
497.19 | 75 | 9.5657 | 109.25
498.78 | 75 | 9.4893 | 109.03
500.36 | 75 | 9.4145 | 108.8
501.95 | 75 | 9.3412 | 108.58
503.53 | 75 | 9.2693 | 108.36
505.12 | 75 | 9.1988 | 108.14
506.7 | 75 | 9.1297 | 107.92
508.28 | 75 | 9.0617 | 107.7
509.87 | 75 | 8.995 | 107.49
511.45 | 75 | 8.9294 | 107.27
513.04 | 75 | 8.865 | 107.06
514.62 | 75 | 8.8016 | 106.84
516.2 | 75 | 8.7393 | 106.63
517.79 | 75 | 8.678 | 106.41
519.37 | 75 | 8.6178 | 106.2
520.96 | 75 | 8.5585 | 105.99
522.54 | 75 | 8.5002 | 105.78
524.12 | 75 | 8.4428 | 105.56
525.71 | 75 | 8.3864 | 105.35
527.29 | 75 | 8.3309 | 105.14
528.88 | 75 | 8.2762 | 104.93
530.46 | 75 | 8.2224 | 104.72
532.05 | 75 | 8.1695 | 104.5
533.63 | 75 | 8.1174 | 104.29
535.21 | 75 | 8.0662 | 104.08
536.8 | 75 | 8.0158 | 103.87
538.38 | 75 | 7.9662 | 103.65
539.97 | 75 | 7.9174 | 103.44
541.55 | 75 | 7.8694 | 103.23
543.14 | 75 | 7.8222 | 103.01
544.72 | 75 | 7.7758 | 102.8
546.31 | 75 | 7.7301 | 102.59
547.89 | 75 | 7.6852 | 102.37
549.48 | 75 | 7.641 | 102.16
551.06 | 75 | 7.5975 | 101.95
552.65 | 75 | 7.5547 | 101.73
554.23 | 75 | 7.5126 | 101.52
555.82 | 75 | 7.4712 | 101.31
557.4 | 75 | 7.4305 | 101.09
558.99 | 75 | 7.3905 | 100.88
560.57 | 75 | 7.3511 | 100.67
562.16 | 75 | 7.3123 | 100.46
563.74 | 75 | 7.2742 | 100.24
565.33 | 75 | 7.2368 | 100.03
566.91 | 75 | 7.1999 | 99.819
568.5 | 75 | 7.1636 | 99.608
570.09 | 75 | 7.128 | 99.397
571.67 | 75 | 7.0929 | 99.186
573.26 | 75 | 7.0584 | 98.977
574.85 | 75 | 7.0244 | 98.767
576.43 | 75 | 6.991 | 98.559
578.02 | 75 | 6.9581 | 98.351
579.61 | 75 | 6.9257 | 98.143
581.19 | 75 | 6.8938 | 97.937
582.78 | 75 | 6.8624 | 97.731
584.37 | 75 | 6.8315 | 97.527
585.96 | 75 | 6.8011 | 97.323
587.54 | 75 | 6.7712 | 97.12
589.13 | 75 | 6.7417 | 96.917
590.72 | 75 | 6.7127 | 96.716
592.31 | 75 | 6.6842 | 96.516
593.9 | 75 | 6.656 | 96.316
595.48 | 75 | 6.6283 | 96.118
597.07 | 75 | 6.601 | 95.92
598.66 | 75 | 6.574 | 95.724
600.25 | 75 | 6.5475 | 95.529
601.84 | 75 | 6.5213 | 95.335
603.43 | 75 | 6.4955 | 95.143
605.02 | 75 | 6.4701 | 94.951
606.61 | 75 | 6.445 | 94.761
608.2 | 75 | 6.4202 | 94.572
609.79 | 75 | 6.3958 | 94.385
611.38 | 75 | 6.3717 | 94.199
612.97 | 75 | 6.3478 | 94.014
614.56 | 75 | 6.3243 | 93.83
616.15 | 75 | 6.301 | 93.649
617.74 | 75 | 6.2781 | 93.468
619.33 | 75 | 6.2548 | 93.243
620.92 | 75 | 6.2323 | 93.063
622.51 | 75 | 6.2101 | 92.885
624.11 | 75 | 6.188 | 92.707
625.7 | 75 | 6.1662 | 92.531
627.29 | 75 | 6.1445 | 92.357
628.88 | 75 | 6.123 | 92.184
630.48 | 75 | 6.1016 | 92.012
632.07 | 75 | 6.0803 | 91.841
633.66 | 75 | 6.0592 | 91.672
635.25 | 75 | 6.0382 | 91.503
636.85 | 75 | 6.0172 | 91.336
638.44 | 75 | 5.9963 | 91.17
640.04 | 75 | 5.9754 | 91.004
641.63 | 75 | 5.9545 | 90.838
643.22 | 75 | 5.9336 | 90.673
644.82 | 75 | 5.9127 | 90.508
646.41 | 75 | 5.8917 | 90.342
648.01 | 75 | 5.8707 | 90.176
649.6 | 75 | 5.8496 | 90.009
651.2 | 75 | 5.8285 | 89.84
652.79 | 75 | 5.8072 | 89.669
654.39 | 75 | 5.7859 | 89.495
655.98 | 75 | 5.7644 | 89.317
657.58 | 75 | 5.7428 | 89.135
659.18 | 75 | 5.7211 | 88.947
660.77 | 75 | 5.6993 | 88.752
662.37 | 75 | 5.6774 | 88.546
663.97 | 75 | 5.6553 | 88.325
665.56 | 75 | 5.6334 | 88.07
667.16 | 75 | 5.6183 | 87.789
668.76 | 75 | 5.6053 | 87.552
670.35 | 75 | 5.5924 | 87.331
671.95 | 75 | 5.5796 | 87.119
673.55 | 75 | 5.5668 | 86.914
675.15 | 75 | 5.5542 | 86.714
676.75 | 75 | 5.5416 | 86.517
678.34 | 75 | 5.5291 | 86.323
679.94 | 75 | 5.5167 | 86.132
681.54 | 75 | 5.5044 | 85.942
683.14 | 75 | 5.4923 | 85.754
684.74 | 75 | 5.4803 | 85.567
686.34 | 75 | 5.4684 | 85.38
687.94 | 75 | 5.4568 | 85.195
689.54 | 75 | 5.4453 | 85.009
691.14 | 75 | 5.4341 | 84.824
692.74 | 75 | 5.4231 | 84.639
694.34 | 75 | 5.4124 | 84.454
695.94 | 75 | 5.4019 | 84.269
697.54 | 75 | 5.3918 | 84.084
699.14 | 75 | 5.382 | 83.9
700.74 | 75 | 5.3725 | 83.716
702.34 | 75 | 5.3634 | 83.533
703.94 | 75 | 5.3548 | 83.351
705.54 | 75 | 5.3465 | 83.17
707.14 | 75 | 5.3386 | 82.991
708.74 | 75 | 5.3312 | 82.813
710.34 | 75 | 5.3242 | 82.637
711.94 | 75 | 5.3177 | 82.464
713.54 | 75 | 5.3116 | 82.293
715.14 | 75 | 5.3059 | 82.126
716.74 | 75 | 5.3006 | 81.963
718.35 | 75 | 5.2958 | 81.803
719.95 | 75 | 5.2914 | 81.648
721.55 | 75 | 5.2873 | 81.498
723.15 | 75 | 5.2836 | 81.353
724.75 | 75 | 5.2801 | 81.213
726.35 | 75 | 5.277 | 81.08
727.95 | 75 | 5.2742 | 80.952
729.56 | 75 | 5.2715 | 80.831
731.16 | 75 | 5.269 | 80.716
732.76 | 75 | 5.2667 | 80.607
734.36 | 75 | 5.2645 | 80.506
735.96 | 75 | 5.2623 | 80.412
737.56 | 75 | 5.2602 | 80.324
739.16 | 75 | 5.258 | 80.243
740.77 | 75 | 5.2557 | 80.17
742.37 | 75 | 5.2534 | 80.103
743.97 | 75 | 5.2509 | 80.043
745.57 | 75 | 5.2482 | 79.989
747.17 | 75 | 5.2453 | 79.942
748.77 | 75 | 5.2421 | 79.902
750.37 | 75 | 5.2386 | 79.867
751.97 | 75 | 5.2348 | 79.839
753.57 | 75 | 5.2307 | 79.816
755.17 | 75 | 5.2261 | 79.798
756.77 | 75 | 5.2212 | 79.786
758.37 | 75 | 5.2158 | 79.778
759.97 | 75 | 5.2099 | 79.775
761.57 | 75 | 5.2036 | 79.777
763.17 | 75 | 5.1968 | 79.782
764.77 | 75 | 5.1894 | 79.791
766.37 | 75 | 5.1815 | 79.804
767.97 | 75 | 5.1731 | 79.819
769.57 | 75 | 5.1641 | 79.837
771.16 | 75 | 5.1545 | 79.858
772.76 | 75 | 5.1443 | 79.881
774.36 | 75 | 5.1335 | 79.905
775.96 | 75 | 5.1221 | 79.931
777.55 | 75 | 5.11 | 79.958
779.15 | 75 | 5.0974 | 79.985
780.75 | 75 | 5.084 | 80.013
782.34 | 75 | 5.0701 | 80.04
783.94 | 75 | 5.0554 | 80.067
785.53 | 75 | 5.0401 | 80.093
787.13 | 75 | 5.0242 | 80.118
788.72 | 75 | 5.0075 | 80.14
790.32 | 75 | 4.9902 | 80.161
791.91 | 75 | 4.9722 | 80.179
793.5 | 75 | 4.9534 | 80.193
795.1 | 75 | 4.934 | 80.204
796.69 | 75 | 4.9139 | 80.21
798.28 | 75 | 4.8931 | 80.211
799.87 | 75 | 4.8716 | 80.206
801.46 | 75 | 4.8494 | 80.194
803.05 | 75 | 4.8265 | 80.175
804.64 | 75 | 4.8029 | 80.148
806.23 | 75 | 4.7785 | 80.112
807.82 | 75 | 4.7535 | 80.065
809.41 | 75 | 4.7278 | 80.008
810.99 | 75 | 4.7013 | 79.938
812.58 | 75 | 4.6742 | 79.855
814.16 | 75 | 4.6464 | 79.758
815.75 | 75 | 4.6178 | 79.648
817.33 | 75 | 4.5884 | 79.532
818.92 | 75 | 4.5578 | 79.44
820.5 | 75 | 4.5052 | 79.539
822.08 | 75 | 4.4352 | 78.562
823.66 | 75 | 4.4368 | 77.843
825.24 | 75 | 4.4373 | 77.381
826.82 | 75 | 4.4368 | 77.008
828.4 | 75 | 4.4358 | 76.686
829.98 | 75 | 4.4344 | 76.397
831.55 | 75 | 4.4328 | 76.133
833.13 | 75 | 4.431 | 75.888
834.7 | 75 | 4.429 | 75.659
836.28 | 75 | 4.4269 | 75.442
837.85 | 75 | 4.4247 | 75.235
839.42 | 75 | 4.4225 | 75.038
840.99 | 75 | 4.4201 | 74.85
842.56 | 75 | 4.4177 | 74.668
844.13 | 75 | 4.4153 | 74.492
845.7 | 75 | 4.4128 | 74.323
847.26 | 75 | 4.4103 | 74.158
848.83 | 75 | 4.4077 | 73.999
850.39 | 75 | 4.4051 | 73.843
851.95 | 75 | 4.4025 | 73.692
853.52 | 75 | 4.3999 | 73.545
855.08 | 75 | 4.3972 | 73.401
856.63 | 75 | 4.3946 | 73.26
858.19 | 75 | 4.3919 | 73.122
859.75 | 75 | 4.3892 | 72.988
861.3 | 75 | 4.3865 | 72.856
862.86 | 75 | 4.3838 | 72.726
864.41 | 75 | 4.381 | 72.599
865.96 | 75 | 4.3783 | 72.475
867.51 | 75 | 4.3755 | 72.352
869.05 | 75 | 4.3728 | 72.232
870.6 | 75 | 4.37 | 72.114
872.14 | 75 | 4.3672 | 71.997
873.69 | 75 | 4.3644 | 71.883
875.23 | 75 | 4.3616 | 71.77
876.77 | 75 | 4.3589 | 71.659
878.3 | 75 | 4.3561 | 71.55
879.84 | 75 | 4.3533 | 71.442
881.37 | 75 | 4.3505 | 71.336
882.91 | 75 | 4.3477 | 71.232
884.44 | 75 | 4.3449 | 71.129
885.97 | 75 | 4.3421 | 71.027
887.49 | 75 | 4.3392 | 70.927
889.02 | 75 | 4.3364 | 70.828
890.54 | 75 | 4.3336 | 70.73
892.06 | 75 | 4.3308 | 70.633
893.58 | 75 | 4.328 | 70.538
895.1 | 75 | 4.3252 | 70.444
896.61 | 75 | 4.3224 | 70.351
898.13 | 75 | 4.3196 | 70.259
899.64 | 75 | 4.3168 | 70.169
901.14 | 75 | 4.314 | 70.079
902.65 | 75 | 4.3112 | 69.991
904.15 | 75 | 4.3084 | 69.903
905.66 | 75 | 4.3056 | 69.817
907.15 | 75 | 4.3028 | 69.731
908.65 | 75 | 4.304 | 69.489
910.15 | 75 | 4.3012 | 69.409
911.64 | 75 | 4.2983 | 69.329
913.13 | 75 | 4.2955 | 69.251
914.62 | 75 | 4.2926 | 69.173
916.1 | 75 | 4.2898 | 69.096
917.58 | 75 | 4.287 | 69.02
919.06 | 75 | 4.2841 | 68.944
920.54 | 75 | 4.2813 | 68.87
922.01 | 75 | 4.2785 | 68.795
923.48 | 75 | 4.2757 | 68.722
924.95 | 75 | 4.2729 | 68.649
926.42 | 75 | 4.2701 | 68.577
927.88 | 75 | 4.2673 | 68.506
929.34 | 75 | 4.2646 | 68.435
930.8 | 75 | 4.2618 | 68.365
932.25 | 75 | 4.259 | 68.296
933.7 | 75 | 4.2563 | 68.227
935.15 | 75 | 4.2535 | 68.159
936.59 | 75 | 4.2508 | 68.091
938.03 | 75 | 4.248 | 68.024
939.47 | 75 | 4.2453 | 67.958
940.91 | 75 | 4.2426 | 67.892
942.34 | 75 | 4.2399 | 67.827
943.77 | 75 | 4.2372 | 67.763
945.19 | 75 | 4.2345 | 67.699
946.61 | 75 | 4.2318 | 67.636
948.03 | 75 | 4.2291 | 67.573
949.45 | 75 | 4.2264 | 67.511
950.86 | 75 | 4.2237 | 67.449
952.26 | 75 | 4.2211 | 67.388
953.67 | 75 | 4.2184 | 67.328
955.07 | 75 | 4.2158 | 67.268
956.46 | 75 | 4.2131 | 67.208
957.86 | 75 | 4.2105 | 67.149
959.25 | 75 | 4.2079 | 67.091
960.63 | 75 | 4.2053 | 67.033
962.01 | 75 | 4.2027 | 66.976
963.39 | 75 | 4.2001 | 66.919
964.76 | 75 | 4.1975 | 66.863
966.13 | 75 | 4.1949 | 66.807
967.49 | 75 | 4.1924 | 66.752
968.85 | 75 | 4.1898 | 66.697
970.21 | 75 | 4.1872 | 66.643
971.56 | 75 | 4.1847 | 66.589
972.91 | 75 | 4.1822 | 66.536
974.25 | 75 | 4.1797 | 66.483
975.59 | 75 | 4.1771 | 66.43
976.92 | 75 | 4.1746 | 66.379
978.25 | 75 | 4.1721 | 66.327
979.58 | 75 | 4.1697 | 66.276
980.89 | 75 | 4.1672 | 66.226
982.21 | 75 | 4.1647 | 66.176
983.52 | 75 | 4.1623 | 66.126
984.83 | 75 | 4.1598 | 66.077
986.13 | 75 | 4.1574 | 66.028
987.42 | 75 | 4.155 | 65.98
988.71 | 75 | 4.1526 | 65.932
990 | 75 | 4.1502 | 65.885