## גיליון1
nm | n | k | α | E[ev]
250.06 | 3.23942227 | 4.72989498 | 2375729.1 | 4.95881
251.65 | 3.4242318 | 4.65431055 | 2322993.9 | 4.927479
253.25 | 3.5981328 | 4.55431344 | 2258723.7 | 4.896347
254.84 | 3.75416094 | 4.43251476 | 2184601.5 | 4.865798
256.44 | 3.88640498 | 4.29451767 | 2103382.5 | 4.835439
258.04 | 3.9915343 | 4.14825275 | 2019146.4 | 4.805457
259.63 | 4.06982448 | 4.00251394 | 1936277.6 | 4.776027
261.23 | 4.12526746 | 3.86507412 | 1858336.8 | 4.746775
262.83 | 4.16463164 | 3.74092748 | 1787697.3 | 4.717878
264.43 | 4.19567892 | 3.63131042 | 1724814.1 | 4.689332
266.03 | 4.22514097 | 3.5338579 | 1668430.4 | 4.661128
267.63 | 4.25718597 | 3.44381864 | 1616200.1 | 4.633262
269.22 | 4.29286638 | 3.35579135 | 1565587.2 | 4.605899
270.82 | 4.33057104 | 3.26528237 | 1514361.8 | 4.578687
272.42 | 4.36707927 | 3.16964305 | 1461372.8 | 4.551795
274.02 | 4.39873141 | 3.06826433 | 1406371.8 | 4.525217
275.62 | 4.42234381 | 2.96225038 | 1349897.1 | 4.498948
277.22 | 4.43574161 | 2.85382389 | 1292981.3 | 4.472982
278.82 | 4.4379291 | 2.74570124 | 1236855.6 | 4.447314
280.42 | 4.42899959 | 2.6405781 | 1182713.8 | 4.421939
282.02 | 4.4098991 | 2.54077843 | 1131557.2 | 4.396851
283.62 | 4.3821349 | 2.448055 | 1084111.5 | 4.372047
285.22 | 4.34749671 | 2.36354128 | 1040813.4 | 4.347521
286.82 | 4.30782652 | 2.28778611 | 1001833.7 | 4.323269
288.42 | 4.26485313 | 2.22085229 | 967128 | 4.299286
290.03 | 4.2200905 | 2.16243963 | 936463.2 | 4.27542
291.63 | 4.17478957 | 2.11199882 | 909601.4 | 4.251963
293.23 | 4.12993742 | 2.06883899 | 886151.4 | 4.228762
294.83 | 4.08627576 | 2.03220639 | 865736.6 | 4.205814
296.43 | 4.04433385 | 2.00134062 | 847985.6 | 4.183112
298.03 | 4.00446823 | 1.97551411 | 832549 | 4.160655
299.63 | 3.96689742 | 1.9540521 | 819106.7 | 4.138437
301.23 | 3.93173197 | 1.93634276 | 807371.9 | 4.116456
302.84 | 3.89900278 | 1.92184193 | 797065.6 | 4.094571
304.44 | 3.86868096 | 1.91007134 | 788020.5 | 4.073052
306.04 | 3.84069286 | 1.9006157 | 780020 | 4.051758
307.64 | 3.81493626 | 1.89311878 | 772902.5 | 4.030685
309.24 | 3.79128733 | 1.88727819 | 766531.3 | 4.009831
310.84 | 3.7696111 | 1.88284086 | 760792.7 | 3.989191
312.44 | 3.74976839 | 1.87959786 | 755593 | 3.968762
314.05 | 3.73161871 | 1.87737968 | 750832.3 | 3.948416
315.65 | 3.71502661 | 1.87605138 | 746497.9 | 3.928402
317.25 | 3.69986439 | 1.87550805 | 742517.9 | 3.908589
318.85 | 3.68601402 | 1.87567052 | 738855.9 | 3.888976
320.45 | 3.67336885 | 1.87648106 | 735484.5 | 3.869558
322.05 | 3.66183466 | 1.87789991 | 732383.9 | 3.850334
323.65 | 3.65133082 | 1.87990133 | 729540 | 3.831299
325.25 | 3.64178896 | 1.88247092 | 726943.4 | 3.812452
326.85 | 3.63315421 | 1.88560235 | 724588.2 | 3.793789
328.45 | 3.62538328 | 1.88929542 | 722470.7 | 3.775308
330.05 | 3.61844413 | 1.89355387 | 720588.9 | 3.757007
331.66 | 3.61231546 | 1.89838344 | 718919.9 | 3.738769
333.26 | 3.60698526 | 1.9037908 | 717506.2 | 3.720819
334.86 | 3.60244983 | 1.90978238 | 716325.2 | 3.70304
336.46 | 3.59871298 | 1.91636341 | 715375.5 | 3.685431
338.06 | 3.5957852 | 1.92353733 | 714655.1 | 3.667988
339.66 | 3.5936827 | 1.93130521 | 714161 | 3.65071
341.26 | 3.59242655 | 1.93966591 | 713889.8 | 3.633593
342.86 | 3.59204201 | 1.94861509 | 713836.7 | 3.616637
344.46 | 3.59255863 | 1.95814537 | 713996 | 3.599837
346.05 | 3.59400856 | 1.96824606 | 714381.5 | 3.583297
347.65 | 3.59642724 | 1.9789033 | 714943.9 | 3.566806
349.25 | 3.59985204 | 1.9900993 | 715695 | 3.550465
350.85 | 3.60432218 | 2.00181204 | 716624.2 | 3.534274
352.45 | 3.60987785 | 2.01401543 | 717719.8 | 3.51823
354.05 | 3.61655864 | 2.02667846 | 718968.5 | 3.50233
355.65 | 3.62440156 | 2.03976501 | 720355.6 | 3.486574
357.25 | 3.63343653 | 2.05323607 | 721865.5 | 3.470959
358.84 | 3.64368845 | 2.06704904 | 723501.7 | 3.455579
360.44 | 3.65516364 | 2.08117003 | 725210.7 | 3.44024
362.04 | 3.66785494 | 2.09558241 | 727005.7 | 3.425036
363.64 | 3.6817459 | 2.11030532 | 728892.2 | 3.409966
365.24 | 3.69683055 | 2.12541216 | 730894.1 | 3.395028
366.83 | 3.71314909 | 2.14104116 | 733077.4 | 3.380312
368.43 | 3.73083894 | 2.15738481 | 735465.4 | 3.365633
370.03 | 3.75018524 | 2.17464534 | 738144.1 | 3.35108
371.62 | 3.77164788 | 2.19295411 | 741173.9 | 3.336742
373.22 | 3.79584137 | 2.2122698 | 744496.8 | 3.322437
374.82 | 3.82345749 | 2.23228966 | 748027.3 | 3.308255
376.41 | 3.85513461 | 2.25240458 | 751579.4 | 3.29428
378.01 | 3.89131554 | 2.27172809 | 754818.8 | 3.280336
379.6 | 3.93213095 | 2.28919684 | 757437.1 | 3.266596
381.2 | 3.97734458 | 2.30371241 | 759040.6 | 3.252886
382.79 | 4.02636557 | 2.31428923 | 759358.2 | 3.239374
384.39 | 4.07829893 | 2.32017599 | 758120.9 | 3.22589
385.99 | 4.13188036 | 2.32102862 | 755255.8 | 3.212518
387.58 | 4.18688711 | 2.31790535 | 751145.3 | 3.199339
389.17 | 4.24325397 | 2.30900244 | 745203.1 | 3.186268
390.77 | 4.29920076 | 2.29443983 | 737471.3 | 3.173222
392.36 | 4.35377109 | 2.27467415 | 728155.5 | 3.160363
393.96 | 4.40621178 | 2.25024019 | 717408.3 | 3.147528
395.55 | 4.4559255 | 2.22175365 | 705479.1 | 3.134875
397.14 | 4.50246097 | 2.18989816 | 692580 | 3.122325
398.74 | 4.54551698 | 2.15540862 | 678937 | 3.109796
400.33 | 4.58494839 | 2.11905508 | 664834.8 | 3.097445
401.92 | 4.62077886 | 2.08162013 | 650506.3 | 3.085191
403.52 | 4.65321504 | 2.04386836 | 636176.3 | 3.072958
405.11 | 4.68265733 | 2.00650518 | 622095.4 | 3.060897
406.7 | 4.70970454 | 1.97011944 | 608426.4 | 3.04893
408.29 | 4.73513597 | 1.93511972 | 595290.2 | 3.037057
409.89 | 4.75987198 | 1.90165617 | 582712.5 | 3.025202
411.48 | 4.78489487 | 1.86955396 | 570661.9 | 3.013512
413.07 | 4.8111314 | 1.83827221 | 558953.7 | 3.001913
414.66 | 4.83931353 | 1.80690266 | 547308.6 | 2.990402
416.25 | 4.86982374 | 1.77424508 | 535363.8 | 2.978979
417.84 | 4.90258126 | 1.73893549 | 522712.8 | 2.967643
419.43 | 4.93697681 | 1.69964159 | 508964.5 | 2.956393
421.02 | 4.97190166 | 1.65526759 | 493804.6 | 2.945228
422.61 | 5.00586521 | 1.60513386 | 477047 | 2.934147
424.2 | 5.03717121 | 1.54910696 | 458670 | 2.923149
425.79 | 5.06413813 | 1.48762888 | 438822.4 | 2.912234
427.38 | 5.08530175 | 1.42167357 | 417806.6 | 2.901399
428.97 | 5.09958345 | 1.35260841 | 396036.1 | 2.890645
430.56 | 5.10638119 | 1.28203877 | 373987.5 | 2.87997
432.15 | 5.10559501 | 1.21161685 | 352144.1 | 2.869374
433.74 | 5.09758354 | 1.14288695 | 330950.8 | 2.858856
435.33 | 5.08307273 | 1.07715432 | 310777.1 | 2.848414
436.92 | 5.05989624 | 1.01604031 | 292077.9 | 2.838048
438.51 | 5.03523532 | 0.958946854 | 274665.9 | 2.827758
440.1 | 5.00725654 | 0.906829876 | 258799.9 | 2.817541
441.69 | 4.97701104 | 0.859743233 | 244478.6 | 2.807399
443.27 | 4.94542544 | 0.817524837 | 231644.6 | 2.797392
444.86 | 4.91326927 | 0.779857589 | 220181.9 | 2.787394
446.45 | 4.88115033 | 0.74633359 | 209966.4 | 2.777467
448.04 | 4.84952342 | 0.71650326 | 200858.9 | 2.76761
449.62 | 4.81870543 | 0.689909275 | 192724.1 | 2.757884
451.21 | 4.78890468 | 0.666118553 | 185422.5 | 2.748166
452.8 | 4.76023776 | 0.644731996 | 178839.1 | 2.738516
454.39 | 4.73275491 | 0.625395845 | 172868.5 | 2.728933
455.97 | 4.70645694 | 0.607802783 | 167423.4 | 2.719477
457.56 | 4.68131372 | 0.591692925 | 162419.4 | 2.710027
459.15 | 4.65727056 | 0.576846827 | 157795.8 | 2.700642
460.73 | 4.63426324 | 0.563084511 | 153503 | 2.691381
462.32 | 4.61222084 | 0.550258059 | 149490.4 | 2.682125
463.91 | 4.59107355 | 0.538248224 | 145726.5 | 2.672932
465.49 | 4.57075393 | 0.526958312 | 142185.6 | 2.66386
467.08 | 4.55119902 | 0.51630988 | 138838.1 | 2.654791
468.66 | 4.53235301 | 0.506239834 | 135671.3 | 2.645841
470.25 | 4.51416533 | 0.496695763 | 132663.5 | 2.636895
471.84 | 4.49659231 | 0.487634164 | 129804.3 | 2.628009
473.42 | 4.47959583 | 0.479017939 | 127085.2 | 2.619239
475.01 | 4.46314318 | 0.470814946 | 124490.8 | 2.610471
476.59 | 4.44720432 | 0.462995759 | 122017.4 | 2.601817
478.18 | 4.43175411 | 0.455534297 | 119651.8 | 2.593166
479.76 | 4.41677007 | 0.44840642 | 117391.7 | 2.584626
481.35 | 4.40223035 | 0.441588954 | 115225 | 2.576088
482.93 | 4.38811612 | 0.435060776 | 113150.2 | 2.56766
484.52 | 4.37440928 | 0.428801813 | 111156.4 | 2.559234
486.1 | 4.36109228 | 0.422793036 | 109242.6 | 2.550915
487.69 | 4.34814906 | 0.417017012 | 107398.8 | 2.542599
489.27 | 4.33556342 | 0.411457149 | 105624.7 | 2.534388
490.86 | 4.32332039 | 0.406098424 | 103911.4 | 2.526179
492.44 | 4.31140474 | 0.400926683 | 102258.9 | 2.518073
494.03 | 4.29980214 | 0.395929134 | 100659.3 | 2.509969
495.61 | 4.28849877 | 0.39109413 | 99113.06 | 2.501967
497.19 | 4.27748152 | 0.3864113 | 97615.12 | 2.494016
498.78 | 4.26673699 | 0.381870868 | 96160.59 | 2.486066
500.36 | 4.25625365 | 0.377464604 | 94750.89 | 2.478216
501.95 | 4.24601915 | 0.37318461 | 93379.79 | 2.470366
503.53 | 4.2360229 | 0.36902419 | 92049.01 | 2.462614
505.12 | 4.22625403 | 0.36497715 | 90752.95 | 2.454862
506.7 | 4.21670328 | 0.361038322 | 89493.61 | 2.447207
508.28 | 4.20736088 | 0.357202631 | 88267.59 | 2.4396
509.87 | 4.19821798 | 0.353465808 | 87071.81 | 2.431992
511.45 | 4.18926652 | 0.349824023 | 85908.49 | 2.424479
513.04 | 4.18049912 | 0.346273973 | 84773.14 | 2.416966
514.62 | 4.1719084 | 0.342812476 | 83668.04 | 2.409545
516.2 | 4.16348806 | 0.339436869 | 82590.61 | 2.40217
517.79 | 4.15523123 | 0.336144446 | 81538.35 | 2.394793
519.37 | 4.1471327 | 0.332933002 | 80513.67 | 2.387508
520.96 | 4.13918702 | 0.329800439 | 79512.7 | 2.380221
522.54 | 4.13138923 | 0.326744796 | 78537.81 | 2.373024
524.12 | 4.1237348 | 0.323764238 | 77586.79 | 2.36587
525.71 | 4.11621927 | 0.320856942 | 76657.53 | 2.358715
527.29 | 4.1088389 | 0.318021353 | 75752.4 | 2.351647
528.88 | 4.10158976 | 0.31525581 | 74867.89 | 2.344577
530.46 | 4.09446867 | 0.312558872 | 74006.32 | 2.337594
532.05 | 4.08747224 | 0.309928972 | 73164.32 | 2.330608
533.63 | 4.08059752 | 0.307364665 | 72344.14 | 2.323707
535.21 | 4.07384196 | 0.304864605 | 71543.87 | 2.316848
536.8 | 4.06720246 | 0.302427244 | 70761.67 | 2.309985
538.38 | 4.06067704 | 0.300051347 | 69999.72 | 2.303206
539.97 | 4.05426306 | 0.297735388 | 69254.89 | 2.296424
541.55 | 4.04795877 | 0.295478147 | 68529.32 | 2.289724
543.14 | 4.04176169 | 0.29327813 | 67819.96 | 2.283021
544.72 | 4.03567011 | 0.291134055 | 67128.87 | 2.276399
546.31 | 4.02968208 | 0.289044509 | 66453.1 | 2.269774
547.89 | 4.02379605 | 0.287008213 | 65794.65 | 2.263228
549.48 | 4.01801018 | 0.28502377 | 65150.66 | 2.256679
551.06 | 4.01232314 | 0.283089901 | 64523.09 | 2.250209
552.65 | 4.00673323 | 0.281205218 | 63909.12 | 2.243735
554.23 | 4.0012392 | 0.279368451 | 63310.68 | 2.237338
555.82 | 3.99583932 | 0.277578168 | 62725.02 | 2.230938
557.4 | 3.99053274 | 0.275833153 | 62154.01 | 2.224614
558.99 | 3.98531777 | 0.274131994 | 61594.98 | 2.218287
560.57 | 3.98019357 | 0.272473486 | 61049.77 | 2.212034
562.16 | 3.97515874 | 0.27085628 | 60515.78 | 2.205778
563.74 | 3.97021213 | 0.269279025 | 59994.76 | 2.199596
565.33 | 3.96535272 | 0.267740489 | 59484.2 | 2.193409
566.91 | 3.96057947 | 0.266239393 | 58985.85 | 2.187296
568.5 | 3.95589121 | 0.264774418 | 58497.22 | 2.181179
570.09 | 3.95128715 | 0.263344344 | 58019 | 2.175095
571.67 | 3.94676612 | 0.261947879 | 57551.83 | 2.169084
573.26 | 3.94232738 | 0.260583814 | 57093.34 | 2.163067
574.85 | 3.93796987 | 0.259250873 | 56644.18 | 2.157084
576.43 | 3.93369286 | 0.257947868 | 56205.01 | 2.151172
578.02 | 3.92949523 | 0.256673497 | 55773.49 | 2.145254
579.61 | 3.92537644 | 0.255426626 | 55350.29 | 2.13937
581.19 | 3.92133557 | 0.25420601 | 54936.04 | 2.133554
582.78 | 3.91602488 | 0.253097472 | 54547.24 | 2.127733
584.37 | 3.9120884 | 0.251928611 | 54147.6 | 2.121943
585.96 | 3.90822562 | 0.250782516 | 53755.01 | 2.116185
587.54 | 3.9044357 | 0.249657996 | 53370.06 | 2.110495
589.13 | 3.90071783 | 0.248553812 | 52990.61 | 2.104799
590.72 | 3.89707152 | 0.247468821 | 52617.29 | 2.099133
592.31 | 3.89349582 | 0.246401733 | 52249.76 | 2.093498
593.9 | 3.88999011 | 0.245351302 | 51887.73 | 2.087894
595.48 | 3.88655385 | 0.244316331 | 51531.76 | 2.082354
597.07 | 3.88318626 | 0.243295454 | 51179.78 | 2.076808
598.66 | 3.87988667 | 0.24228734 | 50832.34 | 2.071293
600.25 | 3.8766546 | 0.241290646 | 50489.14 | 2.065806
601.84 | 3.87348926 | 0.240303925 | 50149.83 | 2.060348
603.43 | 3.87039018 | 0.239325735 | 49814.08 | 2.054919
605.02 | 3.86735656 | 0.238354527 | 49481.55 | 2.049519
606.61 | 3.86438779 | 0.237388754 | 49151.89 | 2.044147
608.2 | 3.86148301 | 0.236426724 | 48824.72 | 2.038803
609.79 | 3.85864153 | 0.235466816 | 48499.7 | 2.033487
611.38 | 3.85586254 | 0.234507289 | 48176.45 | 2.028199
612.97 | 3.85314502 | 0.233546298 | 47854.57 | 2.022938
614.56 | 3.85048793 | 0.232582058 | 47533.69 | 2.017704
616.15 | 3.84789031 | 0.231612741 | 47213.44 | 2.012497
617.74 | 3.84535073 | 0.230636418 | 46893.41 | 2.007317
619.33 | 3.84286806 | 0.229651265 | 46573.23 | 2.002164
620.92 | 3.84044072 | 0.228655372 | 46252.52 | 1.997037
622.51 | 3.83806717 | 0.227646875 | 45930.9 | 1.991936
624.11 | 3.83574565 | 0.226623904 | 45607.28 | 1.986829
625.7 | 3.83347447 | 0.225584728 | 45282.79 | 1.98178
627.29 | 3.83125157 | 0.224527573 | 44956.34 | 1.976757
628.88 | 3.82907487 | 0.223450726 | 44627.61 | 1.971759
630.48 | 3.82694224 | 0.222352651 | 44295.6 | 1.966755
632.07 | 3.82485138 | 0.221231748 | 43961.44 | 1.961808
633.66 | 3.82279989 | 0.22008666 | 43624.16 | 1.956885
635.25 | 3.82078519 | 0.218915968 | 43283.5 | 1.951987
636.85 | 3.81880477 | 0.21771846 | 42938.59 | 1.947083
638.44 | 3.8168559 | 0.216492987 | 42590.56 | 1.942234
640.04 | 3.81493584 | 0.215238495 | 42237.91 | 1.937379
641.63 | 3.81304169 | 0.213953983 | 41881.8 | 1.932578
643.22 | 3.81117052 | 0.212638672 | 41521.43 | 1.927801
644.82 | 3.80931937 | 0.211291737 | 41156.05 | 1.923017
646.41 | 3.80748491 | 0.209912449 | 40786.81 | 1.918287
648.01 | 3.80566398 | 0.208500233 | 40412.38 | 1.913551
649.6 | 3.80385322 | 0.207054597 | 40033.96 | 1.908867
651.2 | 3.802049 | 0.205574979 | 39650.21 | 1.904177
652.79 | 3.80024758 | 0.204061019 | 39262.34 | 1.899539
654.39 | 3.79844496 | 0.202512374 | 38869.11 | 1.894894
655.98 | 3.79663691 | 0.200928751 | 38471.68 | 1.890302
657.58 | 3.7948187 | 0.199309922 | 38068.87 | 1.885702
659.18 | 3.79298518 | 0.197655709 | 37661.27 | 1.881125
660.77 | 3.7911304 | 0.195966012 | 37249.47 | 1.876599
662.37 | 3.78924759 | 0.194240901 | 36832.37 | 1.872065
663.97 | 3.78732832 | 0.192480578 | 36410.62 | 1.867554
665.56 | 3.78536217 | 0.190686231 | 35985.02 | 1.863093
667.16 | 3.78333559 | 0.188860747 | 35555.05 | 1.858625
668.76 | 3.78123178 | 0.187011388 | 35122.66 | 1.854178
670.35 | 3.7790316 | 0.185152793 | 34691.12 | 1.84978
671.95 | 3.77671709 | 0.183310371 | 34264.13 | 1.845375
673.55 | 3.77427918 | 0.181521633 | 33849.18 | 1.840992
675.15 | 3.77172502 | 0.179831643 | 33454.57 | 1.836629
676.75 | 3.7690835 | 0.178282947 | 33088.05 | 1.832287
678.34 | 3.76640219 | 0.176902989 | 32754.98 | 1.827992
679.94 | 3.76373691 | 0.175695029 | 32454.77 | 1.82369
681.54 | 3.76113711 | 0.174637683 | 32183.72 | 1.819409
683.14 | 3.75863462 | 0.173693267 | 31934.7 | 1.815148
684.74 | 3.75624081 | 0.172819979 | 31699.9 | 1.810906
686.34 | 3.75395008 | 0.171981759 | 31472.61 | 1.806685
687.94 | 3.75174737 | 0.17115289 | 31248.08 | 1.802483
689.54 | 3.74961455 | 0.170317688 | 31023.44 | 1.7983
691.14 | 3.74753431 | 0.16946769 | 30797.15 | 1.794137
692.74 | 3.74549097 | 0.168598642 | 30568.45 | 1.789993
694.34 | 3.74347078 | 0.167707815 | 30336.87 | 1.785869
695.94 | 3.74145611 | 0.1667859 | 30100.74 | 1.781763
697.54 | 3.73939682 | 0.165841522 | 29861.65 | 1.777676
699.14 | 3.73728199 | 0.164941293 | 29631.59 | 1.773608
700.74 | 3.73515084 | 0.164110366 | 29414.99 | 1.769558
702.34 | 3.73302556 | 0.163346667 | 29211.41 | 1.765527
703.94 | 3.73091815 | 0.162646768 | 29020.14 | 1.761514
705.54 | 3.72883702 | 0.162007341 | 28840.49 | 1.757519
707.14 | 3.72678884 | 0.161425091 | 28671.82 | 1.753542
708.74 | 3.72477886 | 0.160896747 | 28513.46 | 1.749584
710.34 | 3.72281152 | 0.160419031 | 28364.77 | 1.745643
711.94 | 3.72089086 | 0.159988661 | 28225.1 | 1.74172
713.54 | 3.71902019 | 0.159602322 | 28093.8 | 1.737814
715.14 | 3.7172024 | 0.159256714 | 27970.25 | 1.733926
716.74 | 3.71543997 | 0.158948499 | 27853.8 | 1.730056
718.35 | 3.71373517 | 0.158674359 | 27743.44 | 1.726178
719.95 | 3.71208988 | 0.158430932 | 27639.32 | 1.722342
721.55 | 3.71050572 | 0.158214854 | 27540.41 | 1.718523
723.15 | 3.70898422 | 0.158022771 | 27446.12 | 1.71472
724.75 | 3.70752665 | 0.157851306 | 27355.81 | 1.710935
726.35 | 3.70613398 | 0.15769708 | 27268.88 | 1.707166
727.95 | 3.70480711 | 0.15755672 | 27184.73 | 1.703414
729.56 | 3.7035467 | 0.157426849 | 27102.38 | 1.699655
731.16 | 3.70235324 | 0.157304095 | 27021.98 | 1.695935
732.76 | 3.70122713 | 0.15718509 | 26942.58 | 1.692232
734.36 | 3.70016849 | 0.157066479 | 26863.6 | 1.688545
735.96 | 3.69917736 | 0.156944911 | 26784.45 | 1.684874
737.56 | 3.69825365 | 0.156817051 | 26704.57 | 1.681219
739.16 | 3.69739707 | 0.15667958 | 26623.4 | 1.67758
740.77 | 3.69660727 | 0.156529188 | 26540.04 | 1.673934
742.37 | 3.6958836 | 0.156362601 | 26454.66 | 1.670326
743.97 | 3.69522544 | 0.156176543 | 26366.35 | 1.666734
745.57 | 3.69463195 | 0.155967772 | 26274.6 | 1.663157
747.17 | 3.69410215 | 0.155733085 | 26178.88 | 1.659596
748.77 | 3.69363497 | 0.155469281 | 26078.69 | 1.656049
750.37 | 3.69322916 | 0.155173197 | 25973.52 | 1.652518
751.97 | 3.6928834 | 0.154841695 | 25862.89 | 1.649002
753.57 | 3.6925962 | 0.154471681 | 25746.31 | 1.645501
755.17 | 3.69236591 | 0.154060099 | 25623.3 | 1.642014
756.77 | 3.69219079 | 0.153603884 | 25493.41 | 1.638543
758.37 | 3.69206901 | 0.153100058 | 25356.18 | 1.635086
759.97 | 3.69199852 | 0.152545657 | 25211.17 | 1.631643
761.57 | 3.69197718 | 0.151937733 | 25057.95 | 1.628215
763.17 | 3.69200278 | 0.151273407 | 24896.08 | 1.624802
764.77 | 3.69207287 | 0.150549849 | 24725.16 | 1.621403
766.37 | 3.69218492 | 0.149764245 | 24544.79 | 1.618017
767.97 | 3.69233627 | 0.148913797 | 24354.56 | 1.614646
769.57 | 3.69252408 | 0.147995821 | 24154.11 | 1.611289
771.16 | 3.69274542 | 0.147007598 | 23943.35 | 1.607967
772.76 | 3.69299716 | 0.145946474 | 23721.31 | 1.604638
774.36 | 3.69327605 | 0.144809902 | 23487.94 | 1.601322
775.96 | 3.69357868 | 0.143595244 | 23242.9 | 1.598021
777.55 | 3.69390146 | 0.142300045 | 22986.16 | 1.594753
779.15 | 3.6942406 | 0.140921822 | 22716.78 | 1.591478
780.75 | 3.69459219 | 0.13945813 | 22434.76 | 1.588216
782.34 | 3.69495208 | 0.137906564 | 22140.07 | 1.584989
783.94 | 3.69531591 | 0.136264809 | 21831.85 | 1.581754
785.53 | 3.69567913 | 0.134530543 | 21510.36 | 1.578552
787.13 | 3.69603692 | 0.132701481 | 21174.78 | 1.575343
788.72 | 3.69638421 | 0.130775436 | 20825.38 | 1.572168
790.32 | 3.69671569 | 0.128750138 | 20461.35 | 1.568985
791.91 | 3.69702562 | 0.126623541 | 20082.99 | 1.565835
793.5 | 3.6973081 | 0.124393442 | 19689.75 | 1.562697
795.1 | 3.6975567 | 0.122057806 | 19281.17 | 1.559552
796.69 | 3.69776462 | 0.119614555 | 18857.51 | 1.55644
798.28 | 3.69792466 | 0.117061701 | 18418.29 | 1.55334
799.87 | 3.69802907 | 0.114397085 | 17963.26 | 1.550252
801.46 | 3.69806951 | 0.111618718 | 17492.22 | 1.547176
803.05 | 3.69803698 | 0.108724175 | 17004.86 | 1.544113
804.64 | 3.69792163 | 0.105710823 | 16500.89 | 1.541062
806.23 | 3.69771232 | 0.10257541 | 15979.9 | 1.538023
807.82 | 3.69739591 | 0.0993136236 | 15441.3 | 1.534995
809.41 | 3.69695597 | 0.095920478 | 14884.44 | 1.53198
810.99 | 3.69637125 | 0.0923906421 | 14308.76 | 1.528995
812.58 | 3.69561348 | 0.0887204159 | 13713.46 | 1.526004
814.16 | 3.69464611 | 0.0849109479 | 13099.16 | 1.523042
815.75 | 3.69342394 | 0.0809728892 | 12467.29 | 1.520074
817.33 | 3.69189617 | 0.0769325866 | 11822.32 | 1.517135
818.92 | 3.69001221 | 0.0728366732 | 11171.16 | 1.514189
820.5 | 3.68773131 | 0.0687541534 | 10524.71 | 1.511274
822.08 | 3.68503316 | 0.064773719 | 9896.335 | 1.508369
823.66 | 3.68192725 | 0.0609947661 | 9301.098 | 1.505476
825.24 | 3.67845679 | 0.0575141636 | 8753.549 | 1.502593
826.82 | 3.67469733 | 0.0544123404 | 8265.632 | 1.499722
828.4 | 3.67074769 | 0.0517411566 | 7844.869 | 1.496861
829.98 | 3.66671508 | 0.049516313 | 7493.252 | 1.494012
831.55 | 3.66270195 | 0.0477192422 | 7207.669 | 1.491191
833.13 | 3.65879248 | 0.0463031093 | 6980.508 | 1.488363
834.7 | 3.6550458 | 0.0452040127 | 6801.994 | 1.485564
836.28 | 3.65149455 | 0.0443524715 | 6661.25 | 1.482757
837.85 | 3.64814909 | 0.0436831672 | 6548.434 | 1.479979
839.42 | 3.64500222 | 0.0431407297 | 6455.023 | 1.47721
840.99 | 3.64203721 | 0.0426825019 | 6374.537 | 1.474453
842.56 | 3.63923213 | 0.0422779786 | 6302.357 | 1.471705
844.13 | 3.63656534 | 0.0419070193 | 6235.44 | 1.468968
845.7 | 3.63401711 | 0.0415571595 | 6171.904 | 1.466241
847.26 | 3.63157058 | 0.0412211413 | 6110.728 | 1.463541
848.83 | 3.62921202 | 0.0408949864 | 6051.165 | 1.460834
850.39 | 3.62693047 | 0.0405766216 | 5993.043 | 1.458154
851.95 | 3.62471713 | 0.0402650062 | 5936.129 | 1.455484
853.52 | 3.62256511 | 0.0399596393 | 5880.273 | 1.452807
855.08 | 3.62046884 | 0.0396602648 | 5825.571 | 1.450157
856.63 | 3.61842332 | 0.0393666788 | 5771.984 | 1.447533
858.19 | 3.61642483 | 0.0390787956 | 5719.359 | 1.444901
859.75 | 3.61446997 | 0.0387965077 | 5667.742 | 1.44228
861.3 | 3.61255592 | 0.0385197297 | 5617.181 | 1.439684
862.86 | 3.61067993 | 0.0382483247 | 5567.519 | 1.437081
864.41 | 3.60058372 | 0.0380693371 | 5531.529 | 1.434504
865.96 | 3.59885963 | 0.0378070248 | 5483.582 | 1.431937
867.51 | 3.59716615 | 0.0375498504 | 5436.55 | 1.429378
869.05 | 3.59550194 | 0.0372977416 | 5390.48 | 1.426845
870.6 | 3.59386522 | 0.0370505479 | 5345.22 | 1.424305
872.14 | 3.59225521 | 0.0368082282 | 5300.885 | 1.42179
873.69 | 3.59067037 | 0.036570635 | 5257.324 | 1.419268
875.23 | 3.58910986 | 0.0363376979 | 5214.646 | 1.41677
876.77 | 3.5875728 | 0.0361093313 | 5172.773 | 1.414282
878.3 | 3.58605804 | 0.0358854085 | 5131.74 | 1.411818
879.84 | 3.58456511 | 0.0356658744 | 5091.419 | 1.409347
881.37 | 3.583093 | 0.0354506056 | 5051.903 | 1.406901
882.91 | 3.58164117 | 0.0352395354 | 5013.065 | 1.404447
884.44 | 3.58020894 | 0.0350325568 | 4975 | 1.402017
885.97 | 3.57879573 | 0.0348296058 | 4937.637 | 1.399596
887.49 | 3.57740091 | 0.0346305657 | 4901.012 | 1.397199
889.02 | 3.57602401 | 0.0344353746 | 4865.001 | 1.394794
890.54 | 3.57466456 | 0.0342439452 | 4829.698 | 1.392414
892.06 | 3.57332214 | 0.0340562046 | 4795.035 | 1.390041
893.58 | 3.57199621 | 0.0338720567 | 4760.995 | 1.387677
895.1 | 3.57068644 | 0.0336914312 | 4727.565 | 1.38532
896.61 | 3.56939237 | 0.033514248 | 4694.783 | 1.382987
898.13 | 3.56811373 | 0.0333404387 | 4662.531 | 1.380646
899.64 | 3.56685013 | 0.033169926 | 4630.9 | 1.378329
901.14 | 3.56560129 | 0.0330026443 | 4599.876 | 1.376035
902.65 | 3.5643668 | 0.0328385081 | 4569.342 | 1.373733
904.15 | 3.5631464 | 0.0326774551 | 4539.389 | 1.371454
905.66 | 3.56193988 | 0.0325194235 | 4509.904 | 1.369167
907.15 | 3.56074682 | 0.032364333 | 4481.023 | 1.366918
908.65 | 3.55956713 | 0.0322121346 | 4452.588 | 1.364662
910.15 | 3.55840052 | 0.0320627602 | 4424.636 | 1.362413
911.64 | 3.55724665 | 0.0319161339 | 4397.203 | 1.360186
913.13 | 3.55610544 | 0.0317722099 | 4370.232 | 1.357967
914.62 | 3.55497651 | 0.0316309155 | 4343.709 | 1.355754
916.1 | 3.55385978 | 0.0314922067 | 4317.674 | 1.353564
917.58 | 3.55275498 | 0.0313560132 | 4292.067 | 1.351381
919.06 | 3.55166197 | 0.0312222839 | 4266.88 | 1.349205
920.54 | 3.55058048 | 0.0310909609 | 4242.102 | 1.347035
922.01 | 3.54951044 | 0.0309619948 | 4217.77 | 1.344888
923.48 | 3.54845159 | 0.0308353299 | 4193.829 | 1.342747
924.95 | 3.5474038 | 0.0307109196 | 4170.27 | 1.340613
926.42 | 3.54636691 | 0.0305887097 | 4147.084 | 1.338486
927.88 | 3.54534073 | 0.0304686474 | 4124.307 | 1.33638
929.34 | 3.54432516 | 0.0303506894 | 4101.886 | 1.33428
930.8 | 3.54331998 | 0.0302347853 | 4079.812 | 1.332187
932.25 | 3.54232511 | 0.0301208933 | 4058.122 | 1.330115
933.7 | 3.54134036 | 0.0300089651 | 4036.763 | 1.32805
935.15 | 3.54036561 | 0.0298989532 | 4015.729 | 1.32599
936.59 | 3.5394008 | 0.0297908263 | 3995.054 | 1.323952
938.03 | 3.53844564 | 0.0296845245 | 3974.688 | 1.321919
939.47 | 3.53750021 | 0.0295800249 | 3954.625 | 1.319893
940.91 | 3.53656422 | 0.0294772774 | 3934.857 | 1.317873
942.34 | 3.53563765 | 0.0293762462 | 3915.42 | 1.315873
943.77 | 3.53472033 | 0.02927689 | 3896.264 | 1.313879
945.19 | 3.53381214 | 0.0291791681 | 3877.425 | 1.311906
946.61 | 3.53291306 | 0.0290830544 | 3858.856 | 1.309938
948.03 | 3.53202292 | 0.0289885101 | 3840.55 | 1.307975
949.45 | 3.53114159 | 0.0288954904 | 3822.501 | 1.306019
950.86 | 3.53026899 | 0.0288039715 | 3804.744 | 1.304083
952.26 | 3.52940511 | 0.0287139232 | 3787.273 | 1.302165
953.67 | 3.52854967 | 0.0286252975 | 3770.002 | 1.30024
955.07 | 3.52770275 | 0.0285380784 | 3753.005 | 1.298334
956.46 | 3.52686415 | 0.0284522258 | 3736.277 | 1.296447
957.86 | 3.52603383 | 0.0283677127 | 3719.734 | 1.294552
959.25 | 3.5252117 | 0.0282845128 | 3703.45 | 1.292677
960.63 | 3.52439766 | 0.0282025941 | 3687.42 | 1.29082
962.01 | 3.52359159 | 0.0281219259 | 3671.598 | 1.288968
963.39 | 3.52279353 | 0.0280424891 | 3655.982 | 1.287122
964.76 | 3.52200324 | 0.0279642491 | 3640.605 | 1.285294
966.13 | 3.5212207 | 0.0278871765 | 3625.422 | 1.283471
967.49 | 3.5204459 | 0.0278112601 | 3610.471 | 1.281667
968.85 | 3.5196787 | 0.0277364666 | 3595.706 | 1.279868
970.21 | 3.51891903 | 0.0276627691 | 3581.126 | 1.278074
971.56 | 3.51816684 | 0.0275901522 | 3566.762 | 1.276298
972.91 | 3.51742203 | 0.0275185847 | 3552.573 | 1.274527
974.25 | 3.5166845 | 0.0274480471 | 3538.593 | 1.272774
975.59 | 3.51595431 | 0.0273785248 | 3524.783 | 1.271026
976.92 | 3.51523124 | 0.027309984 | 3511.172 | 1.269295
978.25 | 3.51451533 | 0.0272424163 | 3497.723 | 1.26757
979.58 | 3.51380645 | 0.0271757941 | 3484.432 | 1.265849
980.89 | 3.51310458 | 0.0271100998 | 3471.366 | 1.264158
982.21 | 3.51240965 | 0.0270453168 | 3458.417 | 1.262459
983.52 | 3.51172159 | 0.0269814237 | 3445.651 | 1.260778
984.83 | 3.51104035 | 0.0269184046 | 3433.031 | 1.259101
986.13 | 3.51036587 | 0.0268562392 | 3420.587 | 1.257441
987.42 | 3.50969807 | 0.0267949127 | 3408.318 | 1.255798
988.71 | 3.50903689 | 0.0267344056 | 3396.184 | 1.254159
990 | 3.50838237 | 0.0266747083 | 3384.185 | 1.252525