## Sheet1
250.06 | 75 | 34.188 | 85.901
251.65 | 75 | 33.648 | 87.008
253.25 | 75 | 33.05 | 88.026
254.84 | 75 | 32.397 | 88.906
256.44 | 75 | 31.711 | 89.607
258.04 | 75 | 31.019 | 90.095
259.63 | 75 | 30.352 | 90.363
261.23 | 75 | 29.746 | 90.446
262.83 | 75 | 29.222 | 90.413
264.43 | 75 | 28.786 | 90.363
266.03 | 75 | 28.415 | 90.38
267.63 | 75 | 28.076 | 90.513
269.22 | 75 | 27.735 | 90.76
270.82 | 75 | 27.366 | 91.078
272.42 | 75 | 26.96 | 91.415
274.02 | 75 | 26.509 | 91.717
275.62 | 75 | 26.032 | 91.947
277.22 | 75 | 25.54 | 92.073
278.82 | 75 | 25.046 | 92.086
280.42 | 75 | 24.562 | 91.975
282.02 | 75 | 24.098 | 91.75
283.62 | 75 | 23.661 | 91.417
285.22 | 75 | 23.258 | 90.993
286.82 | 75 | 22.893 | 90.495
288.42 | 75 | 22.566 | 89.943
290.03 | 75 | 22.278 | 89.351
291.63 | 75 | 22.028 | 88.741
293.23 | 75 | 21.814 | 88.127
294.83 | 75 | 21.631 | 87.523
296.43 | 75 | 21.478 | 86.936
298.03 | 75 | 21.35 | 86.376
299.63 | 75 | 21.244 | 85.849
301.23 | 75 | 21.158 | 85.358
302.84 | 75 | 21.088 | 84.907
304.44 | 75 | 21.032 | 84.493
306.04 | 75 | 20.987 | 84.119
307.64 | 75 | 20.951 | 83.785
309.24 | 75 | 20.922 | 83.488
310.84 | 75 | 20.9 | 83.224
312.44 | 75 | 20.882 | 82.992
314.05 | 75 | 20.869 | 82.79
315.65 | 75 | 20.858 | 82.616
317.25 | 75 | 20.851 | 82.468
318.85 | 75 | 20.845 | 82.343
320.45 | 75 | 20.842 | 82.241
322.05 | 75 | 20.841 | 82.16
323.65 | 75 | 20.842 | 82.096
325.25 | 75 | 20.845 | 82.051
326.85 | 75 | 20.849 | 82.024
328.45 | 75 | 20.856 | 82.014
330.05 | 75 | 20.865 | 82.022
331.66 | 75 | 20.875 | 82.045
333.26 | 75 | 20.888 | 82.085
334.86 | 75 | 20.902 | 82.142
336.46 | 75 | 20.919 | 82.214
338.06 | 75 | 20.937 | 82.305
339.66 | 75 | 20.957 | 82.413
341.26 | 75 | 20.979 | 82.538
342.86 | 75 | 21.003 | 82.682
344.46 | 75 | 21.028 | 82.846
346.05 | 75 | 21.054 | 83.027
347.65 | 75 | 21.081 | 83.228
349.25 | 75 | 21.109 | 83.45
350.85 | 75 | 21.138 | 83.69
352.45 | 75 | 21.167 | 83.952
354.05 | 75 | 21.196 | 84.235
355.65 | 75 | 21.225 | 84.54
357.25 | 75 | 21.253 | 84.865
358.84 | 75 | 21.281 | 85.212
360.44 | 75 | 21.307 | 85.579
362.04 | 75 | 21.332 | 85.966
363.64 | 75 | 21.355 | 86.373
365.24 | 75 | 21.377 | 86.799
366.83 | 75 | 21.398 | 87.244
368.43 | 75 | 21.419 | 87.709
370.03 | 75 | 21.441 | 88.197
371.62 | 75 | 21.463 | 88.712
373.22 | 75 | 21.486 | 89.261
374.82 | 75 | 21.507 | 89.852
376.41 | 75 | 21.525 | 90.489
378.01 | 75 | 21.537 | 91.176
379.6 | 75 | 21.537 | 91.914
381.2 | 75 | 21.522 | 92.697
382.79 | 75 | 21.49 | 93.517
384.39 | 75 | 21.436 | 94.365
385.99 | 75 | 21.361 | 95.228
387.58 | 75 | 21.265 | 96.096
389.17 | 75 | 21.148 | 96.957
390.77 | 75 | 21.012 | 97.802
392.36 | 75 | 20.86 | 98.624
393.96 | 75 | 20.693 | 99.417
395.55 | 75 | 20.515 | 100.17
397.14 | 75 | 20.332 | 100.88
398.74 | 75 | 20.145 | 101.57
400.33 | 75 | 19.953 | 102.23
401.92 | 75 | 19.758 | 102.85
403.52 | 75 | 19.564 | 103.44
405.11 | 75 | 19.374 | 104
406.7 | 75 | 19.19 | 104.53
408.29 | 75 | 19.014 | 105.04
409.89 | 75 | 18.848 | 105.54
411.48 | 75 | 18.692 | 106.06
413.07 | 75 | 18.545 | 106.59
414.66 | 75 | 18.404 | 107.16
416.25 | 75 | 18.265 | 107.78
417.84 | 75 | 18.124 | 108.46
419.43 | 75 | 17.975 | 109.19
421.02 | 75 | 17.811 | 109.97
422.61 | 75 | 17.629 | 110.8
424.2 | 75 | 17.425 | 111.66
425.79 | 75 | 17.197 | 112.52
427.38 | 75 | 16.945 | 113.38
428.97 | 75 | 16.67 | 114.2
430.56 | 75 | 16.375 | 114.97
432.15 | 75 | 16.063 | 115.68
433.74 | 75 | 15.74 | 116.31
435.33 | 75 | 15.41 | 116.86
436.92 | 75 | 15.077 | 117.31
438.51 | 75 | 14.747 | 117.66
440.1 | 75 | 14.422 | 117.92
441.69 | 75 | 14.108 | 118.09
443.27 | 75 | 13.805 | 118.18
444.86 | 75 | 13.516 | 118.2
446.45 | 75 | 13.234 | 118.09
448.04 | 75 | 12.974 | 117.99
449.62 | 75 | 12.729 | 117.84
451.21 | 75 | 12.498 | 117.66
452.8 | 75 | 12.28 | 117.46
454.39 | 75 | 12.075 | 117.23
455.97 | 75 | 11.881 | 117
457.56 | 75 | 11.698 | 116.75
459.15 | 75 | 11.524 | 116.49
460.73 | 75 | 11.358 | 116.24
462.32 | 75 | 11.199 | 115.98
463.91 | 75 | 11.048 | 115.71
465.49 | 75 | 10.902 | 115.45
467.08 | 75 | 10.762 | 115.19
468.66 | 75 | 10.627 | 114.92
470.25 | 75 | 10.497 | 114.66
471.84 | 75 | 10.371 | 114.39
473.42 | 75 | 10.249 | 114.13
475.01 | 75 | 10.131 | 113.86
476.59 | 75 | 10.017 | 113.59
478.18 | 75 | 9.9063 | 113.33
479.76 | 75 | 9.7988 | 113.06
481.35 | 75 | 9.6944 | 112.79
482.93 | 75 | 9.593 | 112.52
484.52 | 75 | 9.4945 | 112.25
486.1 | 75 | 9.3988 | 111.98
487.69 | 75 | 9.3057 | 111.71
489.27 | 75 | 9.215 | 111.44
490.86 | 75 | 9.1268 | 111.17
492.44 | 75 | 9.0408 | 110.91
494.03 | 75 | 8.957 | 110.64
495.61 | 75 | 8.8752 | 110.37
497.19 | 75 | 8.7955 | 110.11
498.78 | 75 | 8.7176 | 109.84
500.36 | 75 | 8.6416 | 109.58
501.95 | 75 | 8.5673 | 109.31
503.53 | 75 | 8.4946 | 109.05
505.12 | 75 | 8.4235 | 108.79
506.7 | 75 | 8.354 | 108.52
508.28 | 75 | 8.2859 | 108.26
509.87 | 75 | 8.2192 | 108
511.45 | 75 | 8.1539 | 107.74
513.04 | 75 | 8.0899 | 107.48
514.62 | 75 | 8.0272 | 107.22
516.2 | 75 | 7.9657 | 106.96
517.79 | 75 | 7.9055 | 106.7
519.37 | 75 | 7.8465 | 106.44
520.96 | 75 | 7.7886 | 106.18
522.54 | 75 | 7.7318 | 105.92
524.12 | 75 | 7.6762 | 105.66
525.71 | 75 | 7.6216 | 105.4
527.29 | 75 | 7.5681 | 105.14
528.88 | 75 | 7.5156 | 104.88
530.46 | 75 | 7.4641 | 104.62
532.05 | 75 | 7.4136 | 104.36
533.63 | 75 | 7.3641 | 104.11
535.21 | 75 | 7.3156 | 103.85
536.8 | 75 | 7.268 | 103.59
538.38 | 75 | 7.2213 | 103.33
539.97 | 75 | 7.1756 | 103.07
541.55 | 75 | 7.1308 | 102.81
543.14 | 75 | 7.0869 | 102.55
544.72 | 75 | 7.0439 | 102.29
546.31 | 75 | 7.0017 | 102.04
547.89 | 75 | 6.9604 | 101.78
549.48 | 75 | 6.9199 | 101.52
551.06 | 75 | 6.8802 | 101.27
552.65 | 75 | 6.8414 | 101.01
554.23 | 75 | 6.8033 | 100.76
555.82 | 75 | 6.766 | 100.5
557.4 | 75 | 6.7295 | 100.25
558.99 | 75 | 6.6937 | 100
560.57 | 75 | 6.6587 | 99.751
562.16 | 75 | 6.6243 | 99.502
563.74 | 75 | 6.5907 | 99.255
565.33 | 75 | 6.5578 | 99.009
566.91 | 75 | 6.5256 | 98.764
568.5 | 75 | 6.494 | 98.521
570.09 | 75 | 6.4631 | 98.28
571.67 | 75 | 6.4328 | 98.041
573.26 | 75 | 6.4031 | 97.803
574.85 | 75 | 6.374 | 97.568
576.43 | 75 | 6.3455 | 97.334
578.02 | 75 | 6.3176 | 97.103
579.61 | 75 | 6.2902 | 96.875
581.19 | 75 | 6.2634 | 96.649
582.78 | 75 | 6.2371 | 96.425
584.37 | 75 | 6.2113 | 96.204
585.96 | 75 | 6.186 | 95.985
587.54 | 75 | 6.1611 | 95.77
589.13 | 75 | 6.1349 | 95.453
590.72 | 75 | 6.111 | 95.239
592.31 | 75 | 6.0875 | 95.027
593.9 | 75 | 6.0644 | 94.819
595.48 | 75 | 6.0417 | 94.613
597.07 | 75 | 6.0194 | 94.411
598.66 | 75 | 5.9975 | 94.212
600.25 | 75 | 5.9759 | 94.016
601.84 | 75 | 5.9546 | 93.823
603.43 | 75 | 5.9336 | 93.634
605.02 | 75 | 5.9129 | 93.449
606.61 | 75 | 5.8925 | 93.267
608.2 | 75 | 5.8723 | 93.089
609.79 | 75 | 5.8523 | 92.914
611.38 | 75 | 5.8326 | 92.743
612.97 | 75 | 5.813 | 92.575
614.56 | 75 | 5.7935 | 92.411
616.15 | 75 | 5.7742 | 92.251
617.74 | 75 | 5.755 | 92.094
619.33 | 75 | 5.7358 | 91.941
620.92 | 75 | 5.7167 | 91.792
622.51 | 75 | 5.6977 | 91.646
624.11 | 75 | 5.6787 | 91.503
625.7 | 75 | 5.6597 | 91.363
627.29 | 75 | 5.6406 | 91.227
628.88 | 75 | 5.6216 | 91.094
630.48 | 75 | 5.6024 | 90.963
632.07 | 75 | 5.5832 | 90.835
633.66 | 75 | 5.5639 | 90.71
635.25 | 75 | 5.5445 | 90.588
636.85 | 75 | 5.525 | 90.467
638.44 | 75 | 5.5053 | 90.348
640.04 | 75 | 5.4855 | 90.232
641.63 | 75 | 5.4655 | 90.117
643.22 | 75 | 5.4454 | 90.003
644.82 | 75 | 5.4251 | 89.89
646.41 | 75 | 5.4045 | 89.779
648.01 | 75 | 5.3838 | 89.668
649.6 | 75 | 5.3629 | 89.558
651.2 | 75 | 5.3418 | 89.447
652.79 | 75 | 5.3205 | 89.337
654.39 | 75 | 5.2989 | 89.226
655.98 | 75 | 5.2771 | 89.114
657.58 | 75 | 5.2551 | 89.002
659.18 | 75 | 5.2328 | 88.887
660.77 | 75 | 5.2103 | 88.771
662.37 | 75 | 5.1875 | 88.652
663.97 | 75 | 5.1644 | 88.53
665.56 | 75 | 5.1411 | 88.404
667.16 | 75 | 5.1175 | 88.274
668.76 | 75 | 5.0937 | 88.139
670.35 | 75 | 5.0695 | 87.996
671.95 | 75 | 5.0451 | 87.846
673.55 | 75 | 5.0204 | 87.683
675.15 | 75 | 4.9956 | 87.505
676.75 | 75 | 4.9713 | 87.307
678.34 | 75 | 4.9483 | 87.088
679.94 | 75 | 4.9275 | 86.858
681.54 | 75 | 4.9089 | 86.628
683.14 | 75 | 4.892 | 86.41
684.74 | 75 | 4.8759 | 86.205
686.34 | 75 | 4.86 | 86.011
687.94 | 75 | 4.8441 | 85.825
689.54 | 75 | 4.8282 | 85.643
691.14 | 75 | 4.8122 | 85.463
692.74 | 75 | 4.796 | 85.284
694.34 | 75 | 4.7797 | 85.104
695.94 | 75 | 4.7633 | 84.92
697.54 | 75 | 4.747 | 84.727
699.14 | 75 | 4.7316 | 84.526
700.74 | 75 | 4.7172 | 84.326
702.34 | 75 | 4.7034 | 84.129
703.94 | 75 | 4.6901 | 83.934
705.54 | 75 | 4.6773 | 83.741
707.14 | 75 | 4.6649 | 83.55
708.74 | 75 | 4.6531 | 83.363
710.34 | 75 | 4.6416 | 83.179
711.94 | 75 | 4.6306 | 82.999
713.54 | 75 | 4.6199 | 82.822
715.14 | 75 | 4.6096 | 82.65
716.74 | 75 | 4.5997 | 82.482
718.35 | 75 | 4.59 | 82.319
719.95 | 75 | 4.5806 | 82.161
721.55 | 75 | 4.5715 | 82.008
723.15 | 75 | 4.5625 | 81.86
724.75 | 75 | 4.5538 | 81.718
726.35 | 75 | 4.5452 | 81.582
727.95 | 75 | 4.5368 | 81.451
729.56 | 75 | 4.5285 | 81.325
731.16 | 75 | 4.5203 | 81.206
732.76 | 75 | 4.5121 | 81.092
734.36 | 75 | 4.504 | 80.985
735.96 | 75 | 4.4958 | 80.883
737.56 | 75 | 4.4877 | 80.788
739.16 | 75 | 4.4795 | 80.698
740.77 | 75 | 4.4712 | 80.614
742.37 | 75 | 4.4628 | 80.536
743.97 | 75 | 4.4543 | 80.464
745.57 | 75 | 4.4456 | 80.398
747.17 | 75 | 4.4367 | 80.338
748.77 | 75 | 4.4277 | 80.283
750.37 | 75 | 4.4184 | 80.234
751.97 | 75 | 4.4088 | 80.19
753.57 | 75 | 4.399 | 80.151
755.17 | 75 | 4.3889 | 80.118
756.77 | 75 | 4.3785 | 80.09
758.37 | 75 | 4.3677 | 80.066
759.97 | 75 | 4.3566 | 80.047
761.57 | 75 | 4.3451 | 80.033
763.17 | 75 | 4.3332 | 80.023
764.77 | 75 | 4.3208 | 80.017
766.37 | 75 | 4.308 | 80.015
767.97 | 75 | 4.2948 | 80.016
769.57 | 75 | 4.2811 | 80.021
771.16 | 75 | 4.2668 | 80.029
772.76 | 75 | 4.2521 | 80.04
774.36 | 75 | 4.2368 | 80.053
775.96 | 75 | 4.2209 | 80.069
777.55 | 75 | 4.2045 | 80.086
779.15 | 75 | 4.1875 | 80.105
780.75 | 75 | 4.1699 | 80.125
782.34 | 75 | 4.1517 | 80.146
783.94 | 75 | 4.1329 | 80.168
785.53 | 75 | 4.1134 | 80.189
787.13 | 75 | 4.0932 | 80.21
788.72 | 75 | 4.0724 | 80.23
790.32 | 75 | 4.0508 | 80.248
791.91 | 75 | 4.0286 | 80.265
793.5 | 75 | 4.0056 | 80.278
795.1 | 75 | 3.9819 | 80.289
796.69 | 75 | 3.9574 | 80.295
798.28 | 75 | 3.9322 | 80.297
799.87 | 75 | 3.9062 | 80.292
801.46 | 75 | 3.8795 | 80.281
803.05 | 75 | 3.8519 | 80.263
804.64 | 75 | 3.8235 | 80.236
806.23 | 75 | 3.7943 | 80.198
807.82 | 75 | 3.7643 | 80.15
809.41 | 75 | 3.7334 | 80.089
810.99 | 75 | 3.7017 | 80.013
812.58 | 75 | 3.6691 | 79.921
814.16 | 75 | 3.6356 | 79.811
815.75 | 75 | 3.6011 | 79.683
817.33 | 75 | 3.5654 | 79.532
818.92 | 75 | 3.5281 | 79.352
820.5 | 75 | 3.4889 | 79.131
822.08 | 75 | 3.4477 | 78.842
823.66 | 75 | 3.4057 | 78.455
825.24 | 75 | 3.3651 | 77.948
826.82 | 75 | 3.3291 | 77.324
828.4 | 75 | 3.3002 | 76.619
829.98 | 75 | 3.2792 | 75.889
831.55 | 75 | 3.265 | 75.186
833.13 | 75 | 3.2556 | 74.54
834.7 | 75 | 3.2489 | 73.957
836.28 | 75 | 3.2434 | 73.428
837.85 | 75 | 3.2385 | 72.941
839.42 | 75 | 3.2338 | 72.485
840.99 | 75 | 3.2292 | 72.054
842.56 | 75 | 3.2246 | 71.641
844.13 | 75 | 3.2201 | 71.243
845.7 | 75 | 3.2157 | 70.858
847.26 | 75 | 3.2113 | 70.484
848.83 | 75 | 3.2071 | 70.12
850.39 | 75 | 3.2029 | 69.765
851.95 | 75 | 3.1988 | 69.418
853.52 | 75 | 3.1949 | 69.078
855.08 | 75 | 3.191 | 68.744
856.63 | 75 | 3.1872 | 68.416
858.19 | 75 | 3.1835 | 68.094
859.75 | 75 | 3.1972 | 66.685
861.3 | 75 | 3.1938 | 66.384
862.86 | 75 | 3.1906 | 66.088
864.41 | 75 | 3.1874 | 65.796
865.96 | 75 | 3.1843 | 65.508
867.51 | 75 | 3.1813 | 65.223
869.05 | 75 | 3.1784 | 64.942
870.6 | 75 | 3.1755 | 64.665
872.14 | 75 | 3.1728 | 64.391
873.69 | 75 | 3.1701 | 64.12
875.23 | 75 | 3.1675 | 63.852
876.77 | 75 | 3.165 | 63.587
878.3 | 75 | 3.1625 | 63.325
879.84 | 75 | 3.1601 | 63.066
881.37 | 75 | 3.1578 | 62.809
882.91 | 75 | 3.1556 | 62.555
884.44 | 75 | 3.1535 | 62.304
885.97 | 75 | 3.1514 | 62.055
887.49 | 75 | 3.1494 | 61.808
889.02 | 75 | 3.1474 | 61.564
890.54 | 75 | 3.1455 | 61.322
892.06 | 75 | 3.1437 | 61.083
893.58 | 75 | 3.142 | 60.845
895.1 | 75 | 3.1403 | 60.61
896.61 | 75 | 3.1387 | 60.377
898.13 | 75 | 3.1371 | 60.147
899.64 | 75 | 3.1356 | 59.918
901.14 | 75 | 3.1342 | 59.691
902.65 | 75 | 3.1328 | 59.467
904.15 | 75 | 3.1314 | 59.244
905.66 | 75 | 3.1302 | 59.023
907.15 | 75 | 3.129 | 58.805
908.65 | 75 | 3.1278 | 58.588
910.15 | 75 | 3.1267 | 58.373
911.64 | 75 | 3.1256 | 58.16
913.13 | 75 | 3.1246 | 57.949
914.62 | 75 | 3.1237 | 57.74
916.1 | 75 | 3.1227 | 57.533
917.58 | 75 | 3.1219 | 57.327
919.06 | 75 | 3.1211 | 57.123
920.54 | 75 | 3.1203 | 56.921
922.01 | 75 | 3.1196 | 56.721
923.48 | 75 | 3.1189 | 56.523
924.95 | 75 | 3.1183 | 56.326
926.42 | 75 | 3.1177 | 56.131
927.88 | 75 | 3.1171 | 55.938
929.34 | 75 | 3.1166 | 55.746
930.8 | 75 | 3.1161 | 55.556
932.25 | 75 | 3.1157 | 55.368
933.7 | 75 | 3.1152 | 55.181
935.15 | 75 | 3.1149 | 54.996
936.59 | 75 | 3.1145 | 54.812
938.03 | 75 | 3.1142 | 54.63
939.47 | 75 | 3.114 | 54.45
940.91 | 75 | 3.1137 | 54.271
942.34 | 75 | 3.1135 | 54.094
943.77 | 75 | 3.1133 | 53.919
945.19 | 75 | 3.1132 | 53.745
946.61 | 75 | 3.1131 | 53.572
948.03 | 75 | 3.113 | 53.401
949.45 | 75 | 3.1129 | 53.232
950.86 | 75 | 3.1129 | 53.064
952.26 | 75 | 3.1129 | 52.897
953.67 | 75 | 3.1129 | 52.732
955.07 | 75 | 3.1129 | 52.568
956.46 | 75 | 3.113 | 52.406
957.86 | 75 | 3.1131 | 52.246
959.25 | 75 | 3.1132 | 52.086
960.63 | 75 | 3.1133 | 51.928
962.01 | 75 | 3.1135 | 51.772
963.39 | 75 | 3.1137 | 51.617
964.76 | 75 | 3.1139 | 51.463
966.13 | 75 | 3.1141 | 51.311
967.49 | 75 | 3.1143 | 51.16
968.85 | 75 | 3.1146 | 51.011
970.21 | 75 | 3.1149 | 50.862
971.56 | 75 | 3.1151 | 50.716
972.91 | 75 | 3.1155 | 50.57
974.25 | 75 | 3.1158 | 50.426
975.59 | 75 | 3.1161 | 50.283
976.92 | 75 | 3.1165 | 50.141
978.25 | 75 | 3.1168 | 50.001
979.58 | 75 | 3.1172 | 49.862
980.89 | 75 | 3.1176 | 49.724
982.21 | 75 | 3.118 | 49.588
983.52 | 75 | 3.1184 | 49.453
984.83 | 75 | 3.1189 | 49.319
986.13 | 75 | 3.1193 | 49.186
987.42 | 75 | 3.1198 | 49.055
988.71 | 75 | 3.1202 | 48.925
990 | 75 | 3.1207 | 48.796