## גיליון1
nm | n | k | α | E[ev]
250.06 | 3.25525825 | 4.73289741 | 2377237.1 | 4.95881
251.65 | 3.44453314 | 4.65693706 | 2324304.8 | 4.927479
253.25 | 3.6230772 | 4.55606527 | 2259592.5 | 4.896347
254.84 | 3.78390702 | 4.43265423 | 2184670.3 | 4.865798
256.44 | 3.92094274 | 4.29207061 | 2102184.0 | 4.835439
258.04 | 4.03054653 | 4.14211767 | 2016160.2 | 4.805457
259.63 | 4.11264029 | 3.99161142 | 1931003.3 | 4.776027
261.23 | 4.17087936 | 3.84851079 | 1850373.1 | 4.746775
262.83 | 4.21185308 | 3.71810511 | 1776791.1 | 4.717878
264.43 | 4.24323483 | 3.6019303 | 1710859.0 | 4.689332
266.03 | 4.27178762 | 3.49787123 | 1651440.2 | 4.661128
267.63 | 4.30170325 | 3.40137318 | 1596280.2 | 4.633262
269.22 | 4.33405195 | 3.30720516 | 1542920.2 | 4.605899
270.82 | 4.36721858 | 3.2110927 | 1489229.9 | 4.578687
272.42 | 4.39803568 | 3.1106581 | 1434177.6 | 4.551795
274.02 | 4.42298254 | 3.00560685 | 1377652.1 | 4.525217
275.62 | 4.43915497 | 2.89731954 | 1320308.2 | 4.498948
277.22 | 4.44475509 | 2.78820713 | 1263252.3 | 4.472982
278.82 | 4.43922667 | 2.68102906 | 1207722.7 | 4.447314
280.42 | 4.42308903 | 2.57837363 | 1154852.5 | 4.421939
282.02 | 4.39764489 | 2.48232545 | 1105524.7 | 4.396851
283.62 | 4.36464595 | 2.3943124 | 1060311.8 | 4.372047
285.22 | 4.32599324 | 2.31511415 | 1019487.9 | 4.347521
286.82 | 4.28353436 | 2.24493585 | 983069.3 | 4.323269
288.42 | 4.23890266 | 2.18355309 | 950885.1 | 4.299286
290.03 | 4.19346798 | 2.1304425 | 922606.6 | 4.27542
291.63 | 4.14829846 | 2.0849101 | 897934.7 | 4.251963
293.23 | 4.10420912 | 2.04617788 | 876444.9 | 4.228762
294.83 | 4.06178405 | 2.01345572 | 857748.7 | 4.205814
296.43 | 4.02140929 | 1.98598704 | 841480.2 | 4.183112
298.03 | 3.98333268 | 1.96306599 | 827302.9 | 4.160655
299.63 | 3.9476752 | 1.94405827 | 814917.5 | 4.138437
301.23 | 3.91448739 | 1.92838965 | 804055.8 | 4.116456
302.84 | 3.88375249 | 1.91555654 | 794458.8 | 4.094571
304.44 | 3.85538916 | 1.90512866 | 785981.3 | 4.073052
306.04 | 3.82930647 | 1.89672373 | 778422.8 | 4.051758
307.64 | 3.80537516 | 1.89002397 | 771639 | 4.030685
309.24 | 3.783459 | 1.88475811 | 765507.8 | 4.009831
310.84 | 3.76340641 | 1.88070555 | 759929.9 | 3.989191
312.44 | 3.74507745 | 1.87768095 | 754822.5 | 3.968762
314.05 | 3.72831775 | 1.87554394 | 750098.1 | 3.948416
315.65 | 3.71299386 | 1.87417961 | 745753.1 | 3.928402
317.25 | 3.69897658 | 1.87350378 | 741724.4 | 3.908589
318.85 | 3.68614574 | 1.87345738 | 737984.2 | 3.888976
320.45 | 3.67439756 | 1.87399941 | 734511.9 | 3.869558
322.05 | 3.66364017 | 1.87510651 | 731294.5 | 3.850334
323.65 | 3.65378717 | 1.87677314 | 728326 | 3.831299
325.25 | 3.64477953 | 1.87899725 | 725602 | 3.812452
326.85 | 3.63656394 | 1.88178913 | 723122.9 | 3.793789
328.45 | 3.62910158 | 1.8851642 | 720890.9 | 3.775308
330.05 | 3.62236719 | 1.88914146 | 718909.8 | 3.757007
331.66 | 3.61634125 | 1.89374565 | 717163.5 | 3.738769
333.26 | 3.6110225 | 1.89899907 | 715700.3 | 3.720819
334.86 | 3.60642259 | 1.9049228 | 714502.5 | 3.70304
336.46 | 3.60255244 | 1.91154261 | 713575.9 | 3.685431
338.06 | 3.59943947 | 1.91887866 | 712924.2 | 3.667988
339.66 | 3.59712026 | 1.92694821 | 712549.9 | 3.65071
341.26 | 3.59563991 | 1.9357652 | 712454.2 | 3.633593
342.86 | 3.59505133 | 1.94533886 | 712636.5 | 3.616637
344.46 | 3.59541391 | 1.95567405 | 713094.9 | 3.599837
346.05 | 3.59679678 | 1.96676754 | 713844.8 | 3.583297
347.65 | 3.59927718 | 1.97860877 | 714837.5 | 3.566806
349.25 | 3.60293272 | 1.99118156 | 716084.2 | 3.550465
350.85 | 3.60785632 | 2.00445482 | 717570.3 | 3.534274
352.45 | 3.61414168 | 2.01838943 | 719278.5 | 3.51823
354.05 | 3.62188449 | 2.03293497 | 721188.1 | 3.50233
355.65 | 3.63118986 | 2.04802324 | 723272.1 | 3.486574
357.25 | 3.64216303 | 2.06357132 | 725499.1 | 3.470959
358.84 | 3.65490709 | 2.07947947 | 727852.6 | 3.455579
360.44 | 3.66952791 | 2.09562464 | 730247.6 | 3.44024
362.04 | 3.68612128 | 2.11186344 | 732654 | 3.425036
363.64 | 3.70477362 | 2.12802687 | 735013.1 | 3.409966
365.24 | 3.72555779 | 2.14391758 | 737257.8 | 3.395028
366.83 | 3.74851558 | 2.1593143 | 739334 | 3.380312
368.43 | 3.77365862 | 2.17396809 | 741118.8 | 3.365633
370.03 | 3.80094727 | 2.18761333 | 742545.8 | 3.35108
371.62 | 3.83027729 | 2.19998009 | 743548.5 | 3.336742
373.22 | 3.86147285 | 2.21081493 | 744007.2 | 3.322437
374.82 | 3.89427871 | 2.21992417 | 743883.7 | 3.308255
376.41 | 3.92838915 | 2.22721012 | 743172.6 | 3.29428
378.01 | 3.96349213 | 2.23271471 | 741855.9 | 3.280336
379.6 | 3.9993549 | 2.23662315 | 740041.8 | 3.266596
381.2 | 4.03591841 | 2.23921254 | 737788.8 | 3.252886
382.79 | 4.07334563 | 2.24074648 | 735227.6 | 3.239374
384.39 | 4.11200691 | 2.24132972 | 732357.8 | 3.22589
385.99 | 4.15236861 | 2.2407864 | 729145.2 | 3.212518
387.58 | 4.19482397 | 2.23861858 | 725451.5 | 3.199339
389.17 | 4.2395052 | 2.23408703 | 721025.1 | 3.186268
390.77 | 4.28619036 | 2.22636608 | 715591.2 | 3.173222
392.36 | 4.33429614 | 2.21473768 | 708968.9 | 3.160363
393.96 | 4.38298541 | 2.19873273 | 700987 | 3.147528
395.55 | 4.43130309 | 2.17820614 | 691651.3 | 3.134875
397.14 | 4.4783095 | 2.15333362 | 681016 | 3.122325
398.74 | 4.52319059 | 2.12455167 | 669217.3 | 3.109796
400.33 | 4.56532127 | 2.09248187 | 656497.7 | 3.097445
401.92 | 4.60426772 | 2.05787366 | 643085.5 | 3.085191
403.52 | 4.63982154 | 2.02153881 | 629226 | 3.072958
405.11 | 4.6719864 | 1.98431804 | 615216.5 | 3.060897
406.7 | 4.70099905 | 1.94703294 | 601296.6 | 3.04893
408.29 | 4.72734365 | 1.91043387 | 587696.2 | 3.037057
409.89 | 4.75175942 | 1.875119 | 574580.9 | 3.025202
411.48 | 4.77521771 | 1.84143208 | 562078 | 3.013512
413.07 | 4.79885302 | 1.80934402 | 550157.6 | 3.001913
414.66 | 4.8238242 | 1.77834501 | 538658.5 | 2.990402
416.25 | 4.85109085 | 1.74741495 | 527268 | 2.978979
417.84 | 4.88118769 | 1.71507948 | 515541.8 | 2.967643
419.43 | 4.91399998 | 1.67961708 | 502968.1 | 2.956393
421.02 | 4.94866148 | 1.63936116 | 489059.3 | 2.945228
422.61 | 4.98361915 | 1.59303427 | 473450.9 | 2.934147
424.2 | 5.01685078 | 1.54003569 | 455984.2 | 2.923149
425.79 | 5.04619396 | 1.48058049 | 436743.3 | 2.912234
427.38 | 5.06970284 | 1.41567614 | 416044.1 | 2.901399
428.97 | 5.08594033 | 1.34692749 | 394372.8 | 2.890645
430.56 | 5.09413519 | 1.27627473 | 372306.1 | 2.87997
432.15 | 5.09420133 | 1.20569162 | 350422 | 2.869374
433.74 | 5.08664233 | 1.13694961 | 329231.5 | 2.858856
435.33 | 5.07237515 | 1.07146064 | 309134.3 | 2.848414
436.92 | 5.0525512 | 1.01022138 | 290405.1 | 2.838048
438.51 | 5.02840794 | 0.953834705 | 273201.6 | 2.827758
440.1 | 5.00115668 | 0.902547347 | 257577.7 | 2.817541
441.69 | 4.97190886 | 0.856304922 | 243500.9 | 2.807399
443.27 | 4.94160509 | 0.814815514 | 230877 | 2.797392
444.86 | 4.91096194 | 0.777635587 | 219554.5 | 2.787394
446.45 | 4.88048154 | 0.744270642 | 209386 | 2.777467
448.04 | 4.8504893 | 0.71424832 | 200226.7 | 2.76761
449.62 | 4.82118945 | 0.687146439 | 191952.3 | 2.757884
451.21 | 4.79271276 | 0.66260192 | 184443.6 | 2.748166
452.8 | 4.76513839 | 0.640295878 | 177608.6 | 2.738516
454.39 | 4.73851166 | 0.619949034 | 171362.9 | 2.728933
455.97 | 4.71284475 | 0.601315944 | 165636.5 | 2.719477
457.56 | 4.68813554 | 0.584182617 | 160357.8 | 2.710027
459.15 | 4.66436129 | 0.568360717 | 155474.5 | 2.700642
460.73 | 4.64149188 | 0.553688443 | 150941.5 | 2.691381
462.32 | 4.61948226 | 0.540026463 | 146710.8 | 2.682125
463.91 | 4.5982936 | 0.527255538 | 142750.3 | 2.672932
465.49 | 4.57787522 | 0.515275144 | 139033.2 | 2.66386
467.08 | 4.55818171 | 0.503999546 | 135527.8 | 2.654791
468.66 | 4.53916665 | 0.493357813 | 132219 | 2.645841
470.25 | 4.52078686 | 0.483289708 | 129082.8 | 2.636895
471.84 | 4.50300348 | 0.473744929 | 126107.1 | 2.628009
473.42 | 4.48577875 | 0.464681271 | 123281.6 | 2.619239
475.01 | 4.46908277 | 0.456062636 | 120590 | 2.610471
476.59 | 4.45288501 | 0.447857289 | 118027.8 | 2.601817
478.18 | 4.43715955 | 0.440038047 | 115581.5 | 2.593166
479.76 | 4.42188471 | 0.432580369 | 113248.5 | 2.584626
481.35 | 4.40704079 | 0.425461109 | 111016.8 | 2.576088
482.93 | 4.3926088 | 0.418659731 | 108884.6 | 2.56766
484.52 | 4.37857333 | 0.412156571 | 106841.5 | 2.559234
486.1 | 4.36491854 | 0.405933019 | 104886.2 | 2.550915
487.69 | 4.35163027 | 0.399971862 | 103009 | 2.542599
489.27 | 4.33869514 | 0.394256372 | 101209.1 | 2.534388
490.86 | 4.32610123 | 0.388771091 | 99477.75 | 2.526179
492.44 | 4.3138345 | 0.38350126 | 97814.47 | 2.518073
494.03 | 4.30188293 | 0.378433108 | 96211.16 | 2.509969
495.61 | 4.29023667 | 0.373553596 | 94667.85 | 2.501967
497.19 | 4.27888176 | 0.36885113 | 93179.07 | 2.494016
498.78 | 4.26780955 | 0.364314033 | 91739.53 | 2.486066
500.36 | 4.25700874 | 0.359932443 | 90349.98 | 2.478216
501.95 | 4.2464669 | 0.355696746 | 89003.91 | 2.470366
503.53 | 4.23617621 | 0.351598258 | 87702.3 | 2.462614
505.12 | 4.22612504 | 0.347629072 | 86439.28 | 2.454862
506.7 | 4.21630802 | 0.343781925 | 85216.12 | 2.447207
508.28 | 4.20671006 | 0.340050447 | 84029.15 | 2.4396
509.87 | 4.19732779 | 0.336428238 | 82874.82 | 2.431992
511.45 | 4.18814937 | 0.332910161 | 81754.85 | 2.424479
513.04 | 4.1791704 | 0.329491151 | 80664.45 | 2.416966
514.62 | 4.17038177 | 0.326166734 | 79605.42 | 2.409545
516.2 | 4.16177461 | 0.322933119 | 78574.97 | 2.40217
517.79 | 4.15334492 | 0.319786172 | 77570.33 | 2.394793
519.37 | 4.14508536 | 0.316722753 | 76593.52 | 2.387508
520.96 | 4.1369904 | 0.313739784 | 75640.58 | 2.380221
522.54 | 4.12905476 | 0.310834467 | 74713.53 | 2.373024
524.12 | 4.12127289 | 0.308004275 | 73810.08 | 2.36587
525.71 | 4.11363711 | 0.305246993 | 72928.08 | 2.358715
527.29 | 4.10614843 | 0.302560182 | 72069.56 | 2.351647
528.88 | 4.09879559 | 0.29994228 | 71231.19 | 2.344577
530.46 | 4.09158037 | 0.297391143 | 70414.97 | 2.337594
532.05 | 4.08449558 | 0.294905247 | 69617.7 | 2.330608
533.63 | 4.07754003 | 0.292482863 | 68841.42 | 2.323707
535.21 | 4.07070662 | 0.29012289 | 68084.37 | 2.316848
536.8 | 4.06399639 | 0.287823477 | 67344.69 | 2.309985
538.38 | 4.05740356 | 0.285583701 | 66624.53 | 2.303206
539.97 | 4.05092624 | 0.283402072 | 65920.88 | 2.296424
541.55 | 4.0445619 | 0.28127756 | 65235.83 | 2.289724
543.14 | 4.03830928 | 0.279208714 | 64566.44 | 2.283021
544.72 | 4.03216622 | 0.277194458 | 63914.72 | 2.276399
546.31 | 4.02612857 | 0.275233658 | 63277.9 | 2.269774
547.89 | 4.02019637 | 0.273325071 | 62657.89 | 2.263228
549.48 | 4.01436721 | 0.271467457 | 62051.96 | 2.256679
551.06 | 4.00863992 | 0.269659625 | 61462 | 2.250209
552.65 | 4.00301205 | 0.267900318 | 60885.33 | 2.243735
554.23 | 3.9974847 | 0.266188143 | 60323.75 | 2.237338
555.82 | 3.99205326 | 0.264521916 | 59774.66 | 2.230938
557.4 | 3.98671739 | 0.262900361 | 59239.84 | 2.224614
558.99 | 3.98147716 | 0.261321938 | 58716.68 | 2.218287
560.57 | 3.97633117 | 0.259785425 | 58206.91 | 2.212034
562.16 | 3.97127698 | 0.258289475 | 57708.05 | 2.205778
563.74 | 3.96631402 | 0.256832575 | 57221.72 | 2.199596
565.33 | 3.96144159 | 0.255413376 | 56745.48 | 2.193409
566.91 | 3.95665912 | 0.25403041 | 56280.93 | 2.187296
568.5 | 3.95196537 | 0.252682185 | 55825.65 | 2.181179
570.09 | 3.94735815 | 0.251367396 | 55380.28 | 2.175095
571.67 | 3.9428383 | 0.250084398 | 54945.34 | 2.169084
573.26 | 3.93840382 | 0.248831827 | 54518.5 | 2.163067
574.85 | 3.93405341 | 0.247608164 | 54100.35 | 2.157084
576.43 | 3.92978684 | 0.246411924 | 53691.41 | 2.151172
578.02 | 3.92560266 | 0.245241531 | 53289.4 | 2.145254
579.61 | 3.92150049 | 0.244095543 | 52894.88 | 2.13937
581.19 | 3.91747961 | 0.24297239 | 52508.36 | 2.133554
582.78 | 3.91353753 | 0.241870627 | 52127.65 | 2.127733
584.37 | 3.90967471 | 0.240788674 | 51753.27 | 2.121943
585.96 | 3.90589043 | 0.239724975 | 51384.83 | 2.116185
587.54 | 3.90218226 | 0.238678099 | 51022.86 | 2.110495
589.13 | 3.89854988 | 0.237646458 | 50665.21 | 2.104799
590.72 | 3.89499217 | 0.236628597 | 50312.42 | 2.099133
592.31 | 3.89150792 | 0.235622948 | 49964.11 | 2.093498
593.9 | 3.88809851 | 0.234627852 | 49619.9 | 2.087894
595.48 | 3.88475975 | 0.233642062 | 49280.32 | 2.082354
597.07 | 3.88149152 | 0.232663927 | 48943.32 | 2.076808
598.66 | 3.87829309 | 0.231691964 | 48609.41 | 2.071293
600.25 | 3.87516204 | 0.230724772 | 48278.27 | 2.065806
601.84 | 3.8720985 | 0.229760762 | 47949.54 | 2.060348
603.43 | 3.86910139 | 0.228798507 | 47622.91 | 2.054919
605.02 | 3.86616995 | 0.227836473 | 47298.04 | 2.049519
606.61 | 3.86330166 | 0.226873322 | 46974.64 | 2.044147
608.2 | 3.86049487 | 0.225907557 | 46652.4 | 2.038803
609.79 | 3.85774885 | 0.224937812 | 46331.01 | 2.033487
611.38 | 3.85506362 | 0.223962577 | 46010.17 | 2.028199
612.97 | 3.85243703 | 0.222980427 | 45689.58 | 2.022938
614.56 | 3.84986609 | 0.221990118 | 45368.98 | 2.017704
616.15 | 3.84735086 | 0.220990205 | 45048.07 | 2.012497
617.74 | 3.8448897 | 0.219979268 | 44726.58 | 2.007317
619.33 | 3.84248227 | 0.218955992 | 44404.23 | 2.002164
620.92 | 3.84012495 | 0.217919108 | 44080.78 | 1.997037
622.51 | 3.83781653 | 0.216867288 | 43755.97 | 1.991936
624.11 | 3.83555535 | 0.215799203 | 43428.85 | 1.986829
625.7 | 3.83334159 | 0.214713546 | 43100.56 | 1.98178
627.29 | 3.83117034 | 0.213609185 | 42770.19 | 1.976757
628.88 | 3.82904381 | 0.212484634 | 42437.46 | 1.971759
630.48 | 3.82695556 | 0.211338976 | 42101.53 | 1.966755
632.07 | 3.82490714 | 0.210170755 | 41763.49 | 1.961808
633.66 | 3.82289431 | 0.208978977 | 41422.47 | 1.956885
635.25 | 3.82091596 | 0.20776232 | 41078.23 | 1.951987
636.85 | 3.81897185 | 0.206519586 | 40729.94 | 1.947083
638.44 | 3.81705599 | 0.205249849 | 40378.71 | 1.942234
640.04 | 3.81516809 | 0.203951889 | 40023.06 | 1.937379
641.63 | 3.81330681 | 0.202624472 | 39664.03 | 1.932578
643.22 | 3.81146741 | 0.201266759 | 39300.87 | 1.927801
644.82 | 3.80964818 | 0.199877603 | 38932.77 | 1.923017
646.41 | 3.80784605 | 0.198455918 | 38560.76 | 1.918287
648.01 | 3.8060571 | 0.197000773 | 38183.51 | 1.913551
649.6 | 3.80427991 | 0.195511153 | 37802.03 | 1.908867
651.2 | 3.80250898 | 0.193986081 | 37415.01 | 1.904177
652.79 | 3.80074187 | 0.19242466 | 37023.45 | 1.899539
654.39 | 3.79897405 | 0.190826053 | 36626.1 | 1.894894
655.98 | 3.79719807 | 0.189189741 | 36224.02 | 1.890302
657.58 | 3.79541249 | 0.187515069 | 35816.01 | 1.885702
659.18 | 3.79360913 | 0.185802085 | 35402.68 | 1.881125
660.77 | 3.79178166 | 0.184051347 | 34984.71 | 1.876599
662.37 | 3.78992071 | 0.182264489 | 34561.38 | 1.872065
663.97 | 3.78801923 | 0.180444215 | 34133.76 | 1.867554
665.56 | 3.78606662 | 0.17859541 | 33703.32 | 1.863093
667.16 | 3.78405397 | 0.176724963 | 33270.36 | 1.858625
668.76 | 3.78197138 | 0.174842806 | 32837.28 | 1.854178
670.35 | 3.77981028 | 0.172961722 | 32406.94 | 1.84978
671.95 | 3.7775677 | 0.171097108 | 31981.24 | 1.845375
673.55 | 3.77523956 | 0.169267161 | 31564.03 | 1.840992
675.15 | 3.77282877 | 0.167491232 | 31158.85 | 1.836629
676.75 | 3.77034114 | 0.165788697 | 30769.21 | 1.832287
678.34 | 3.76778959 | 0.164177239 | 30398.71 | 1.827992
679.94 | 3.76519284 | 0.162671065 | 30048.95 | 1.82369
681.54 | 3.76257237 | 0.161279429 | 29721.95 | 1.819409
683.14 | 3.75994897 | 0.160005689 | 29418.15 | 1.815148
684.74 | 3.75734372 | 0.15884691 | 29136.86 | 1.810906
686.34 | 3.75477873 | 0.157794161 | 28876.28 | 1.806685
687.94 | 3.75226965 | 0.156833892 | 28633.8 | 1.802483
689.54 | 3.74982633 | 0.155949688 | 28406.3 | 1.7983
691.14 | 3.74745204 | 0.155124125 | 28190.51 | 1.794137
692.74 | 3.74514905 | 0.154340647 | 27983.35 | 1.789993
694.34 | 3.74291133 | 0.153585377 | 27782.24 | 1.785869
695.94 | 3.74072929 | 0.152848164 | 27585.32 | 1.781763
697.54 | 3.7385955 | 0.152122788 | 27391.44 | 1.777676
699.14 | 3.73649846 | 0.151407241 | 27200.2 | 1.773608
700.74 | 3.73443089 | 0.150702779 | 27011.83 | 1.769558
702.34 | 3.73238528 | 0.150013256 | 26826.99 | 1.765527
703.94 | 3.73035884 | 0.149343935 | 26646.59 | 1.761514
705.54 | 3.72835187 | 0.148700541 | 26471.62 | 1.757519
707.14 | 3.72636103 | 0.148088785 | 26303.07 | 1.753542
708.74 | 3.7243912 | 0.147513197 | 26141.68 | 1.749584
710.34 | 3.72244648 | 0.146977208 | 25988.03 | 1.745643
711.94 | 3.72053242 | 0.146482861 | 25842.41 | 1.74172
713.54 | 3.71865225 | 0.146031033 | 25704.93 | 1.737814
715.14 | 3.71681137 | 0.145621355 | 25575.47 | 1.733926
716.74 | 3.7150146 | 0.145252471 | 25453.74 | 1.730056
718.35 | 3.71326739 | 0.144922301 | 25338.96 | 1.726178
719.95 | 3.71157172 | 0.144628314 | 25231.36 | 1.722342
721.55 | 3.70993307 | 0.144367424 | 25130 | 1.718523
723.15 | 3.70835169 | 0.144136516 | 25034.29 | 1.71472
724.75 | 3.70683135 | 0.143932135 | 24943.6 | 1.710935
726.35 | 3.70537312 | 0.143750825 | 24857.31 | 1.707166
727.95 | 3.70397789 | 0.143589084 | 24774.76 | 1.703414
729.56 | 3.70264987 | 0.143443247 | 24694.98 | 1.699655
731.16 | 3.70138768 | 0.14330985 | 24618.03 | 1.695935
732.76 | 3.70019107 | 0.143185385 | 24542.94 | 1.692232
734.36 | 3.69906394 | 0.143066191 | 24469.08 | 1.688545
735.96 | 3.69800427 | 0.142948838 | 24395.86 | 1.684874
737.56 | 3.69701346 | 0.142829787 | 24322.66 | 1.681219
739.16 | 3.69609028 | 0.14270561 | 24248.91 | 1.67758
740.77 | 3.69523592 | 0.142572803 | 24173.69 | 1.673934
742.37 | 3.69444879 | 0.142427994 | 24097.09 | 1.670326
743.97 | 3.6937292 | 0.142267748 | 24018.21 | 1.666734
745.57 | 3.69307634 | 0.142088699 | 23936.51 | 1.663157
747.17 | 3.69248945 | 0.141887519 | 23851.43 | 1.659596
748.77 | 3.69196784 | 0.141660882 | 23762.45 | 1.656049
750.37 | 3.69150898 | 0.141405565 | 23669.04 | 1.652518
751.97 | 3.69111472 | 0.141118206 | 23570.68 | 1.649002
753.57 | 3.69078066 | 0.140795722 | 23466.89 | 1.645501
755.17 | 3.69050669 | 0.1404349 | 23357.16 | 1.642014
756.77 | 3.69029019 | 0.140032618 | 23241.01 | 1.638543
758.37 | 3.69013156 | 0.139585721 | 23117.96 | 1.635086
759.97 | 3.69002701 | 0.139091228 | 22987.56 | 1.631643
761.57 | 3.6899757 | 0.138546059 | 22849.36 | 1.628215
763.17 | 3.68997463 | 0.137947285 | 22702.91 | 1.624802
764.77 | 3.69002071 | 0.13729202 | 22547.8 | 1.621403
766.37 | 3.69011535 | 0.136577233 | 22383.58 | 1.618017
767.97 | 3.69025071 | 0.13580025 | 22209.87 | 1.614646
769.57 | 3.69042859 | 0.134958146 | 22026.25 | 1.611289
771.16 | 3.69064311 | 0.134048247 | 21832.64 | 1.607967
772.76 | 3.69089249 | 0.133067791 | 21628.08 | 1.604638
774.36 | 3.69117473 | 0.132014124 | 21412.49 | 1.601322
775.96 | 3.69148393 | 0.130884647 | 21185.51 | 1.598021
777.55 | 3.69181956 | 0.129676739 | 20947.08 | 1.594753
779.15 | 3.69217576 | 0.128387941 | 20696.3 | 1.591478
780.75 | 3.69255041 | 0.127015697 | 20433.14 | 1.588216
782.34 | 3.69293878 | 0.125557575 | 20157.52 | 1.584989
783.94 | 3.69333703 | 0.124011193 | 19868.62 | 1.581754
785.53 | 3.69373925 | 0.122374226 | 19566.67 | 1.578552
787.13 | 3.69414341 | 0.120644246 | 19250.84 | 1.575343
788.72 | 3.69454231 | 0.118819078 | 18921.39 | 1.572168
790.32 | 3.69493225 | 0.116896349 | 18577.51 | 1.568985
791.91 | 3.69530812 | 0.114873935 | 18219.45 | 1.565835
793.5 | 3.69566162 | 0.112749672 | 17846.7 | 1.562697
795.1 | 3.69598843 | 0.110521448 | 17458.8 | 1.559552
796.69 | 3.69628128 | 0.108187263 | 17055.97 | 1.55644
798.28 | 3.69653246 | 0.105745336 | 16637.79 | 1.55334
799.87 | 3.69673304 | 0.103193986 | 16204.09 | 1.550252
801.46 | 3.69687577 | 0.100532037 | 15754.78 | 1.547176
803.05 | 3.69694945 | 0.0977586685 | 15289.82 | 1.544113
804.64 | 3.69694274 | 0.0948739057 | 14809.31 | 1.541062
806.23 | 3.69684434 | 0.0918787139 | 14313.49 | 1.538023
807.82 | 3.69664184 | 0.0887751348 | 13802.77 | 1.534995
809.41 | 3.696321 | 0.0855670074 | 13277.84 | 1.53198
810.99 | 3.69586623 | 0.0822600299 | 12739.81 | 1.528995
812.58 | 3.69526517 | 0.0788622067 | 12189.68 | 1.526004
814.16 | 3.69450096 | 0.0753842399 | 11629.48 | 1.523042
815.75 | 3.6935583 | 0.0718394052 | 11061.02 | 1.520074
817.33 | 3.69242536 | 0.0682440803 | 10487.14 | 1.517135
818.92 | 3.69109039 | 0.0646174696 | 9910.558 | 1.514189
820.5 | 3.68954302 | 0.0609814903 | 9334.887 | 1.511274
822.08 | 3.6877782 | 0.0573605467 | 8763.727 | 1.508369
823.66 | 3.68579314 | 0.0537806706 | 8201.02 | 1.505476
825.24 | 3.68358986 | 0.0502685215 | 7650.776 | 1.502593
826.82 | 3.68117485 | 0.0468510881 | 7117.023 | 1.499722
828.4 | 3.67855852 | 0.0435549305 | 6603.693 | 1.496861
829.98 | 3.67575791 | 0.0404039282 | 6114.284 | 1.494012
831.55 | 3.67279071 | 0.0374200867 | 5652.051 | 1.491191
833.13 | 3.66967992 | 0.0346214435 | 5219.418 | 1.488363
834.7 | 3.66644989 | 0.0320219262 | 4818.442 | 1.485564
836.28 | 3.66312962 | 0.0296307571 | 4450.212 | 1.482757
837.85 | 3.65974495 | 0.0274529514 | 4115.403 | 1.479979
839.42 | 3.65632161 | 0.0254884501 | 3813.763 | 1.47721
840.99 | 3.65288893 | 0.0237332181 | 3544.504 | 1.474453
842.56 | 3.64946809 | 0.0221789779 | 3306.209 | 1.471705
844.13 | 3.64608072 | 0.0208145833 | 3097.049 | 1.468968
845.7 | 3.64274539 | 0.0196263771 | 2914.831 | 1.466241
847.26 | 3.6394774 | 0.0185988944 | 2757.148 | 1.463541
848.83 | 3.63628699 | 0.017715713 | 2621.365 | 1.460834
850.39 | 3.63318352 | 0.0169601094 | 2504.956 | 1.458154
851.95 | 3.63017187 | 0.0163156676 | 2405.362 | 1.455484
853.52 | 3.62725357 | 0.0157667818 | 2320.166 | 1.452807
855.08 | 3.62443087 | 0.0152989444 | 2247.214 | 1.450157
856.63 | 3.62170146 | 0.0148989463 | 2184.499 | 1.447533
858.19 | 3.61906271 | 0.0145551885 | 2130.218 | 1.444901
859.75 | 3.61651103 | 0.0142575488 | 2082.871 | 1.44228
861.3 | 3.61404187 | 0.0139974257 | 2041.19 | 1.439684
862.86 | 3.61164935 | 0.0137675798 | 2004.042 | 1.437081
864.41 | 3.60933118 | 0.0135621125 | 1970.594 | 1.434504
865.96 | 3.60707897 | 0.0133762015 | 1940.102 | 1.431937
867.51 | 3.60489082 | 0.0132060113 | 1911.995 | 1.429378
869.05 | 3.60276097 | 0.0130485427 | 1885.849 | 1.426845
870.6 | 3.60068629 | 0.0129014059 | 1861.264 | 1.424305
872.14 | 3.59866192 | 0.0127628293 | 1838.021 | 1.42179
873.69 | 3.59668407 | 0.0126313993 | 1815.866 | 1.419268
875.23 | 3.59475081 | 0.0125060768 | 1794.686 | 1.41677
876.77 | 3.59285941 | 0.0123860717 | 1774.343 | 1.414282
878.3 | 3.59100666 | 0.0122707654 | 1754.763 | 1.411818
879.84 | 3.58919145 | 0.0121597161 | 1735.839 | 1.409347
881.37 | 3.58740971 | 0.0120525596 | 1717.555 | 1.406901
882.91 | 3.58566287 | 0.0119490204 | 1699.83 | 1.404447
884.44 | 3.5839453 | 0.0118488808 | 1682.669 | 1.402017
885.97 | 3.58225912 | 0.0117519576 | 1666.022 | 1.399596
887.49 | 3.58060089 | 0.0116580882 | 1649.884 | 1.397199
889.02 | 3.5789712 | 0.0115671431 | 1634.196 | 1.394794
890.54 | 3.57736728 | 0.0114790053 | 1618.976 | 1.392414
892.06 | 3.57578939 | 0.0113935649 | 1604.188 | 1.390041
893.58 | 3.57423539 | 0.0113107157 | 1589.814 | 1.387677
895.1 | 3.57270461 | 0.0112303648 | 1575.839 | 1.38532
896.61 | 3.57119863 | 0.0111524115 | 1562.266 | 1.382987
898.13 | 3.56971429 | 0.0110767791 | 1549.045 | 1.380646
899.64 | 3.56825149 | 0.0110033795 | 1536.197 | 1.378329
901.14 | 3.56680911 | 0.0109321359 | 1523.71 | 1.376035
902.65 | 3.5653869 | 0.0108629618 | 1511.536 | 1.373733
904.15 | 3.56398515 | 0.0107957817 | 1499.696 | 1.371454
905.66 | 3.56260216 | 0.0107305283 | 1488.146 | 1.369167
907.15 | 3.56123874 | 0.0106671198 | 1476.923 | 1.366918
908.65 | 3.55989195 | 0.0106055018 | 1465.967 | 1.364662
910.15 | 3.55856463 | 0.0105455954 | 1455.284 | 1.362413
911.64 | 3.55725369 | 0.0104873381 | 1444.879 | 1.360186
913.13 | 3.55596041 | 0.0104306686 | 1434.727 | 1.357967
914.62 | 3.55468347 | 0.0103755233 | 1424.817 | 1.355754
916.1 | 3.55342316 | 0.0103218476 | 1415.156 | 1.353564
917.58 | 3.55217786 | 0.0102695831 | 1405.719 | 1.351381
919.06 | 3.55094879 | 0.0102186722 | 1396.498 | 1.349205
920.54 | 3.54973467 | 0.0101690633 | 1387.484 | 1.347035
922.01 | 3.54853545 | 0.0101207062 | 1378.684 | 1.344888
923.48 | 3.54735094 | 0.0100735495 | 1370.076 | 1.342747
924.95 | 3.54617976 | 0.0100275503 | 1361.652 | 1.340613
926.42 | 3.54502389 | 0.00998265439 | 1353.405 | 1.338486
927.88 | 3.5438813 | 0.00993882087 | 1345.342 | 1.33638
929.34 | 3.54275175 | 0.00989600838 | 1337.442 | 1.33428
930.8 | 3.54163668 | 0.00985416938 | 1329.699 | 1.332187
932.25 | 3.54053434 | 0.00981326971 | 1322.12 | 1.330115
933.7 | 3.53944433 | 0.00977326994 | 1314.686 | 1.32805
935.15 | 3.5383667 | 0.00973413099 | 1307.391 | 1.32599
936.59 | 3.53730101 | 0.00969582207 | 1300.244 | 1.323952
938.03 | 3.53624823 | 0.00965829869 | 1293.223 | 1.321919
939.47 | 3.53520713 | 0.00962153763 | 1286.326 | 1.319893
940.91 | 3.53417795 | 0.00958550194 | 1279.548 | 1.317873
942.34 | 3.53316043 | 0.00955016265 | 1272.896 | 1.315873
943.77 | 3.53215416 | 0.00951548984 | 1266.353 | 1.313879
945.19 | 3.53115831 | 0.00948145595 | 1259.927 | 1.311906
946.61 | 3.53017444 | 0.00944803312 | 1253.603 | 1.309938
948.03 | 3.52920096 | 0.00941519799 | 1247.375 | 1.307975
949.45 | 3.52823839 | 0.00938292039 | 1241.239 | 1.306019
950.86 | 3.52728607 | 0.00935118154 | 1235.206 | 1.304083
952.26 | 3.52634405 | 0.00931995925 | 1229.272 | 1.302165
953.67 | 3.52541276 | 0.00928922448 | 1223.407 | 1.30024
955.07 | 3.52449071 | 0.00925896571 | 1217.634 | 1.298334
956.46 | 3.52357924 | 0.00922915579 | 1211.95 | 1.296447
957.86 | 3.52267716 | 0.00919977962 | 1206.327 | 1.294552
959.25 | 3.52178469 | 0.00917081925 | 1200.787 | 1.292677
960.63 | 3.52090242 | 0.00914225441 | 1195.327 | 1.29082
962.01 | 3.52002869 | 0.00911407156 | 1189.933 | 1.288968
963.39 | 3.51916435 | 0.00908625576 | 1184.602 | 1.287122
964.76 | 3.51830994 | 0.00905878711 | 1179.344 | 1.285294
966.13 | 3.51746338 | 0.00903165557 | 1174.144 | 1.283471
967.49 | 3.51662593 | 0.00900484931 | 1169.014 | 1.281667
968.85 | 3.51579769 | 0.00897835189 | 1163.938 | 1.279868
970.21 | 3.51497833 | 0.00895215078 | 1158.914 | 1.278074
971.56 | 3.51416645 | 0.00892624085 | 1153.954 | 1.276298
972.91 | 3.51336447 | 0.00890060183 | 1149.043 | 1.274527
974.25 | 3.51256998 | 0.00887523036 | 1144.192 | 1.272774
975.59 | 3.51178413 | 0.0088501166 | 1139.387 | 1.271026
976.92 | 3.51100639 | 0.00882524756 | 1134.639 | 1.269295
978.25 | 3.51023591 | 0.00880062152 | 1129.934 | 1.26757
979.58 | 3.50947387 | 0.00877622426 | 1125.272 | 1.265849
980.89 | 3.50872031 | 0.00875204889 | 1120.673 | 1.264158
982.21 | 3.50797323 | 0.00872809404 | 1116.104 | 1.262459
983.52 | 3.50723521 | 0.00870434545 | 1111.585 | 1.260778
984.83 | 3.5065044 | 0.00868080229 | 1107.104 | 1.259101
986.13 | 3.50578117 | 0.00865745669 | 1102.671 | 1.257441
987.42 | 3.50506532 | 0.00863430452 | 1098.285 | 1.255798
988.71 | 3.50435672 | 0.00861133995 | 1093.935 | 1.254159
990 | 3.50365551 | 0.00858856059 | 1089.619 | 1.252525