## גיליון1
nm | n | k | α | E[ev]
250.06 | 3.19300593 | 4.66775134 | 2344515.6 | 4.95881
251.65 | 3.36992529 | 4.60734467 | 2299552.9 | 4.927479
253.25 | 3.54056279 | 4.52530211 | 2244335.4 | 4.896347
254.84 | 3.69917747 | 4.42230975 | 2179571.9 | 4.865798
256.44 | 3.84009884 | 4.30144033 | 2106773.1 | 4.835439
258.04 | 3.9589307 | 4.1680861 | 2028800.2 | 4.805457
259.63 | 4.05366814 | 4.029254 | 1949213.5 | 4.776027
261.23 | 4.12536611 | 3.89230646 | 1871430.1 | 4.746775
262.83 | 4.1780884 | 3.76339774 | 1798435.3 | 4.717878
264.43 | 4.21799528 | 3.64609342 | 1731835.8 | 4.689332
266.03 | 4.25176748 | 3.54064207 | 1671633.4 | 4.661128
267.63 | 4.28485164 | 3.44423568 | 1616395.8 | 4.633262
269.22 | 4.32015825 | 3.3521901 | 1563907.1 | 4.605899
270.82 | 4.35766475 | 3.25957144 | 1511713.2 | 4.578687
272.42 | 4.39494956 | 3.16266019 | 1458153.3 | 4.551795
274.02 | 4.42831206 | 3.05977166 | 1402479.1 | 4.525217
275.62 | 4.45398161 | 2.95135316 | 1344931.3 | 4.498948
277.22 | 4.46904862 | 2.83951214 | 1286497.1 | 4.472982
278.82 | 4.47194981 | 2.72727768 | 1228556.3 | 4.447314
280.42 | 4.46252795 | 2.6178638 | 1172540.1 | 4.421939
282.02 | 4.44179108 | 2.51410399 | 1119677.5 | 4.396851
283.62 | 4.41152048 | 2.41811176 | 1070851.3 | 4.372047
285.22 | 4.37386334 | 2.33118367 | 1026564.3 | 4.347521
286.82 | 4.33099366 | 2.25385771 | 986976.3 | 4.323269
288.42 | 4.2848838 | 2.18607285 | 951982.4 | 4.299286
290.03 | 4.23718818 | 2.12735724 | 921270.5 | 4.27542
291.63 | 4.18920786 | 2.0769945 | 894525.6 | 4.251963
293.23 | 4.14191753 | 2.03416137 | 871297.8 | 4.228762
294.83 | 4.09601454 | 1.99801561 | 851171 | 4.205814
296.43 | 4.05197434 | 1.96774883 | 833752.5 | 4.183112
298.03 | 4.01010538 | 1.94261597 | 818684.6 | 4.160655
299.63 | 3.97058996 | 1.92194474 | 805647.8 | 4.138437
301.23 | 3.93351605 | 1.90513683 | 794360.4 | 4.116456
302.84 | 3.89890415 | 1.89166633 | 784550.6 | 4.094571
304.44 | 3.86672488 | 1.88107412 | 776057.4 | 4.073052
306.04 | 3.83691226 | 1.87296246 | 768671 | 4.051758
307.64 | 3.80937715 | 1.86699046 | 762235.1 | 4.030685
309.24 | 3.78401356 | 1.86286808 | 756617 | 4.009831
310.84 | 3.76070792 | 1.86035148 | 751705.5 | 3.989191
312.44 | 3.739345 | 1.85923783 | 747408.4 | 3.968762
314.05 | 3.71981093 | 1.85936025 | 743625.7 | 3.948416
315.65 | 3.70199887 | 1.86058275 | 740342.8 | 3.928402
317.25 | 3.68581109 | 1.86279551 | 737485 | 3.908589
318.85 | 3.67116128 | 1.86590981 | 735011 | 3.888976
320.45 | 3.65797615 | 1.86985321 | 732886.8 | 3.869558
322.05 | 3.64619361 | 1.87456669 | 731083.9 | 3.850334
323.65 | 3.63576388 | 1.8800001 | 729578.3 | 3.831299
325.25 | 3.62664785 | 1.88610922 | 728348.4 | 3.812452
326.85 | 3.61881694 | 1.89285242 | 727374.2 | 3.793789
328.45 | 3.61225066 | 1.90018895 | 726636.4 | 3.775308
330.05 | 3.60693482 | 1.90807747 | 726115.8 | 3.757007
331.66 | 3.60286033 | 1.9164744 | 725770.9 | 3.738769
333.26 | 3.60002067 | 1.9253343 | 725625.6 | 3.720819
334.86 | 3.59841054 | 1.93460949 | 725637.4 | 3.70304
336.46 | 3.59802478 | 1.94425017 | 725785.6 | 3.685431
338.06 | 3.59885688 | 1.95420564 | 726049.3 | 3.667988
339.66 | 3.60089865 | 1.96442465 | 726408 | 3.65071
341.26 | 3.60413992 | 1.97485703 | 726841.8 | 3.633593
342.86 | 3.60856804 | 1.98545371 | 727331.8 | 3.616637
344.46 | 3.61416917 | 1.99616829 | 727860.2 | 3.599837
346.05 | 3.62092778 | 2.00695714 | 728431.8 | 3.583297
347.65 | 3.62882886 | 2.01778065 | 728989.6 | 3.566806
349.25 | 3.63785783 | 2.02860243 | 729541.8 | 3.550465
350.85 | 3.64800227 | 2.03938948 | 730076.4 | 3.534274
352.45 | 3.65925326 | 2.05011201 | 730583.3 | 3.51823
354.05 | 3.6716063 | 2.06074178 | 731052.6 | 3.50233
355.65 | 3.68506206 | 2.07125068 | 731475 | 3.486574
357.25 | 3.69962721 | 2.08160902 | 731840.7 | 3.470959
358.84 | 3.71531473 | 2.09178264 | 732158.9 | 3.455579
360.44 | 3.73214253 | 2.1017302 | 732375.2 | 3.44024
362.04 | 3.75013182 | 2.11139975 | 732493.1 | 3.425036
363.64 | 3.76930358 | 2.12072527 | 732491.2 | 3.409966
365.24 | 3.78967265 | 2.12962389 | 732342.5 | 3.395028
366.83 | 3.81123895 | 2.13799382 | 732034 | 3.380312
368.43 | 3.83397577 | 2.14571541 | 731487.3 | 3.365633
370.03 | 3.85781186 | 2.15265886 | 730681.2 | 3.35108
371.62 | 3.88260974 | 2.15870435 | 729598.2 | 3.336742
373.22 | 3.90814864 | 2.16378643 | 728180.6 | 3.322437
374.82 | 3.93413808 | 2.1679686 | 726473.7 | 3.308255
376.41 | 3.960291 | 2.17152728 | 724592.4 | 3.29428
378.01 | 3.98648724 | 2.17498927 | 722675.7 | 3.280336
379.6 | 4.01298147 | 2.1790346 | 720987.2 | 3.266596
381.2 | 4.04053463 | 2.18422587 | 719671.5 | 3.252886
382.79 | 4.07032043 | 2.19064877 | 718789.6 | 3.239374
384.39 | 4.10357157 | 2.19766914 | 718091.6 | 3.22589
385.99 | 4.14111516 | 2.20398699 | 717170.8 | 3.212518
387.58 | 4.18305147 | 2.20798776 | 715525.2 | 3.199339
389.17 | 4.22873592 | 2.20819696 | 712669.4 | 3.186268
390.77 | 4.27702078 | 2.20360705 | 708276.1 | 3.173222
392.36 | 4.32658655 | 2.19377253 | 702257.7 | 3.160363
393.96 | 4.37619598 | 2.17872256 | 694607.5 | 3.147528
395.55 | 4.42482121 | 2.15880383 | 685490.5 | 3.134875
397.14 | 4.47166765 | 2.134541 | 675072.6 | 3.122325
398.74 | 4.51615122 | 2.10654487 | 663545.3 | 3.109796
400.33 | 4.5578627 | 2.07546498 | 651158.8 | 3.097445
401.92 | 4.59654295 | 2.04196598 | 638114.4 | 3.085191
403.52 | 4.63206869 | 2.00671471 | 624611.8 | 3.072958
405.11 | 4.66444613 | 1.97037084 | 610892.3 | 3.060897
406.7 | 4.69381389 | 1.9335736 | 597140 | 3.04893
408.29 | 4.72044583 | 1.89693177 | 583542.7 | 3.037057
409.89 | 4.74476631 | 1.86099929 | 570254.2 | 3.025202
411.48 | 4.76736539 | 1.82624408 | 557442.1 | 3.013512
413.07 | 4.78901491 | 1.7929944 | 545186.3 | 3.001913
414.66 | 4.81067365 | 1.76134462 | 533509.1 | 2.990402
416.25 | 4.83343909 | 1.73103934 | 522326.8 | 2.978979
417.84 | 4.85842528 | 1.70133063 | 511409 | 2.967643
419.43 | 4.88652068 | 1.67089944 | 500357.6 | 2.956393
421.02 | 4.91806755 | 1.63790609 | 488625.3 | 2.945228
422.61 | 4.95255566 | 1.60024706 | 475594.6 | 2.934147
424.2 | 4.98846791 | 1.5560142 | 460715.2 | 2.923149
425.79 | 5.02341829 | 1.50400972 | 443654.4 | 2.912234
427.38 | 5.05457045 | 1.44414789 | 424411.5 | 2.901399
428.97 | 5.07923358 | 1.37754938 | 403338.7 | 2.890645
430.56 | 5.09540579 | 1.30632965 | 381073.5 | 2.87997
432.15 | 5.10211265 | 1.2331287 | 358396.3 | 2.869374
433.74 | 5.09944926 | 1.16059331 | 336078.1 | 2.858856
435.33 | 5.08837461 | 1.09094365 | 314755.5 | 2.848414
436.92 | 5.07036978 | 1.02574034 | 294866.3 | 2.838048
438.51 | 5.04709244 | 0.965857384 | 276645.2 | 2.827758
440.1 | 5.02011105 | 0.911582816 | 260156.3 | 2.817541
441.69 | 4.99075775 | 0.862795881 | 245346.7 | 2.807399
443.27 | 4.96008142 | 0.819134575 | 232100.8 | 2.797392
444.86 | 4.92886248 | 0.780121657 | 220256.4 | 2.787394
446.45 | 4.89766261 | 0.7452528 | 209662.3 | 2.777467
448.04 | 4.86687662 | 0.714041423 | 200168.7 | 2.76761
449.62 | 4.8367725 | 0.686035247 | 191641.9 | 2.757884
451.21 | 4.80753161 | 0.660829068 | 183950.1 | 2.748166
452.8 | 4.77926586 | 0.63805834 | 176987.9 | 2.738516
454.39 | 4.75203833 | 0.617400192 | 170658.4 | 2.728933
455.97 | 4.7258736 | 0.598568929 | 164879.8 | 2.719477
457.56 | 4.70076989 | 0.581315401 | 159570.8 | 2.710027
459.15 | 4.67670063 | 0.565420436 | 154670.2 | 2.700642
460.73 | 4.65362559 | 0.550696284 | 150125.8 | 2.691381
462.32 | 4.63149201 | 0.536981745 | 145883.6 | 2.682125
463.91 | 4.61024154 | 0.524141731 | 141907.3 | 2.672932
465.49 | 4.58981162 | 0.512063594 | 138166.6 | 2.66386
467.08 | 4.57013866 | 0.500654805 | 134628.4 | 2.654791
468.66 | 4.55116233 | 0.489841448 | 131276.6 | 2.645841
470.25 | 4.53282515 | 0.479564137 | 128087.7 | 2.636895
471.84 | 4.51507548 | 0.469776422 | 125050.7 | 2.628009
473.42 | 4.49786772 | 0.46044181 | 122156.8 | 2.619239
475.01 | 4.4811631 | 0.451531678 | 119392 | 2.610471
476.59 | 4.46492752 | 0.443022027 | 116753.5 | 2.601817
478.18 | 4.44913402 | 0.434893394 | 114230.2 | 2.593166
479.76 | 4.43376037 | 0.427128604 | 111821.2 | 2.584626
481.35 | 4.41878712 | 0.41971107 | 109516.4 | 2.576088
482.93 | 4.40419937 | 0.412625564 | 107315.3 | 2.56766
484.52 | 4.38998416 | 0.405856837 | 105208.5 | 2.559234
486.1 | 4.37612985 | 0.399389466 | 103195.5 | 2.550915
487.69 | 4.36262694 | 0.393208394 | 101267.1 | 2.542599
489.27 | 4.34946567 | 0.387298185 | 99422.92 | 2.534388
490.86 | 4.33663773 | 0.381643848 | 97654.05 | 2.526179
492.44 | 4.32413404 | 0.376230251 | 95959.95 | 2.518073
494.03 | 4.31194606 | 0.371042766 | 94332.27 | 2.509969
495.61 | 4.30006516 | 0.366067198 | 92770.61 | 2.501967
497.19 | 4.28848294 | 0.361290033 | 91268.99 | 2.494016
498.78 | 4.2771898 | 0.35669794 | 89821.69 | 2.486066
500.36 | 4.26617747 | 0.352278845 | 88428.78 | 2.478216
501.95 | 4.25543622 | 0.348020853 | 87083.21 | 2.470366
503.53 | 4.24495729 | 0.343913237 | 85785.36 | 2.462614
505.12 | 4.23473128 | 0.339945794 | 84528.81 | 2.454862
506.7 | 4.2247497 | 0.336109464 | 83314.29 | 2.447207
508.28 | 4.21500307 | 0.332395462 | 82137.54 | 2.4396
509.87 | 4.20548259 | 0.328796003 | 80994.72 | 2.431992
511.45 | 4.19617964 | 0.325304015 | 79886.96 | 2.424479
513.04 | 4.18708616 | 0.321913205 | 78809.25 | 2.416966
514.62 | 4.17819381 | 0.318617697 | 77762.98 | 2.409545
516.2 | 4.16949495 | 0.315412432 | 76745.06 | 2.40217
517.79 | 4.16098168 | 0.31229258 | 75752.62 | 2.394793
519.37 | 4.15264704 | 0.309254124 | 74787.37 | 2.387508
520.96 | 4.14448424 | 0.306293397 | 73845.31 | 2.380221
522.54 | 4.13648679 | 0.303407137 | 72928.27 | 2.373024
524.12 | 4.12864854 | 0.300592449 | 72033.91 | 2.36587
525.71 | 4.12096348 | 0.297846681 | 71160.04 | 2.358715
527.29 | 4.11342643 | 0.29516763 | 70308.66 | 2.351647
528.88 | 4.10603206 | 0.292553175 | 69476.4 | 2.344577
530.46 | 4.09877577 | 0.290001579 | 68665.31 | 2.337594
532.05 | 4.09165298 | 0.287511119 | 67872.19 | 2.330608
533.63 | 4.08465951 | 0.285080315 | 67099.09 | 2.323707
535.21 | 4.0777917 | 0.282707892 | 66344.26 | 2.316848
536.8 | 4.07104551 | 0.280392466 | 65605.99 | 2.309985
538.38 | 4.06441803 | 0.278133027 | 64886.34 | 2.303206
539.97 | 4.05790573 | 0.275928355 | 64182.46 | 2.296424
541.55 | 4.05150621 | 0.273777556 | 63496.37 | 2.289724
543.14 | 4.04521638 | 0.271679515 | 62825.33 | 2.283021
544.72 | 4.03903395 | 0.269633344 | 62171.3 | 2.276399
546.31 | 4.0329565 | 0.267638041 | 61531.62 | 2.269774
547.89 | 4.02698209 | 0.265692743 | 60908.23 | 2.263228
549.48 | 4.02110858 | 0.263796465 | 60298.53 | 2.256679
551.06 | 4.01533435 | 0.261948336 | 59704.41 | 2.250209
552.65 | 4.00965758 | 0.260147355 | 59123.33 | 2.243735
554.23 | 4.00407682 | 0.258392627 | 58557.12 | 2.237338
555.82 | 3.99859029 | 0.25668307 | 58003.3 | 2.230938
557.4 | 3.99319698 | 0.255017796 | 57463.64 | 2.224614
558.99 | 3.98789524 | 0.253395685 | 56935.72 | 2.218287
560.57 | 3.9826843 | 0.251815789 | 56421.26 | 2.212034
562.16 | 3.97756284 | 0.250276989 | 55917.87 | 2.205778
563.74 | 3.97252965 | 0.248778139 | 55427.21 | 2.199596
565.33 | 3.96758393 | 0.247318156 | 54946.95 | 2.193409
566.91 | 3.9627247 | 0.245895889 | 54478.71 | 2.187296
568.5 | 3.95795097 | 0.244510107 | 54020.17 | 2.181179
570.09 | 3.95326197 | 0.243159647 | 53571.98 | 2.175095
571.67 | 3.94865672 | 0.241843233 | 53134.69 | 2.169084
573.26 | 3.9441346 | 0.240559642 | 52706.09 | 2.163067
574.85 | 3.93969463 | 0.239307552 | 52286.73 | 2.157084
576.43 | 3.93533619 | 0.238085696 | 51877.18 | 2.151172
578.02 | 3.93105825 | 0.23689267 | 51475.24 | 2.145254
579.61 | 3.92686031 | 0.235727201 | 51081.48 | 2.13937
581.19 | 3.92274147 | 0.234587888 | 50696.4 | 2.133554
582.78 | 3.91870098 | 0.233473351 | 50317.88 | 2.127733
584.37 | 3.91473807 | 0.232382191 | 49946.44 | 2.121943
585.96 | 3.91085199 | 0.231312998 | 49581.73 | 2.116185
587.54 | 3.90704199 | 0.23026435 | 49224.23 | 2.110495
589.13 | 3.9033071 | 0.229234786 | 48871.88 | 2.104799
590.72 | 3.89964679 | 0.228222924 | 48525.19 | 2.099133
592.31 | 3.89606006 | 0.227227252 | 48183.79 | 2.093498
593.9 | 3.89254602 | 0.226246321 | 47847.34 | 2.087894
595.48 | 3.88910407 | 0.225278728 | 47516.3 | 2.082354
597.07 | 3.88573313 | 0.22432295 | 47188.71 | 2.076808
598.66 | 3.88243231 | 0.223377525 | 46865.03 | 2.071293
600.25 | 3.87920082 | 0.222441013 | 46544.93 | 2.065806
601.84 | 3.87603761 | 0.22151192 | 46228.06 | 2.060348
603.43 | 3.87294188 | 0.220588808 | 45914.11 | 2.054919
605.02 | 3.8699125 | 0.219670185 | 45602.75 | 2.049519
606.61 | 3.86694858 | 0.218754618 | 45293.65 | 2.044147
608.2 | 3.86404894 | 0.21784059 | 44986.48 | 2.038803
609.79 | 3.86121267 | 0.216926702 | 44680.95 | 2.033487
611.38 | 3.85843871 | 0.2160115 | 44376.73 | 2.028199
612.97 | 3.85572576 | 0.21509348 | 44073.51 | 2.022938
614.56 | 3.8530728 | 0.214171218 | 43771 | 2.017704
616.15 | 3.85047875 | 0.213243298 | 43468.89 | 2.012497
617.74 | 3.84794224 | 0.212308217 | 43166.89 | 2.007317
619.33 | 3.84546219 | 0.211364587 | 42864.7 | 2.002164
620.92 | 3.84303729 | 0.210410928 | 42562.02 | 1.997037
622.51 | 3.8406662 | 0.209445789 | 42258.58 | 1.991936
624.11 | 3.83834757 | 0.208467676 | 41953.41 | 1.986829
625.7 | 3.83608015 | 0.20747518 | 41647.57 | 1.98178
627.29 | 3.83386239 | 0.206466788 | 41340.1 | 1.976757
628.88 | 3.83169282 | 0.205440964 | 41030.7 | 1.971759
630.48 | 3.82956997 | 0.204396253 | 40718.45 | 1.966755
632.07 | 3.82749217 | 0.203331038 | 40404.35 | 1.961808
633.66 | 3.8254578 | 0.202243816 | 40087.47 | 1.956885
635.25 | 3.82346501 | 0.201132907 | 39767.48 | 1.951987
636.85 | 3.82151195 | 0.199996706 | 39443.49 | 1.947083
638.44 | 3.81959662 | 0.198833533 | 39116.43 | 1.942234
640.04 | 3.81771684 | 0.197641669 | 38784.75 | 1.937379
641.63 | 3.81587027 | 0.196419327 | 38449.37 | 1.932578
643.22 | 3.81405448 | 0.195164798 | 38109.35 | 1.927801
644.82 | 3.81226662 | 0.193876253 | 37763.81 | 1.923017
646.41 | 3.81050355 | 0.19255185 | 37413.58 | 1.918287
648.01 | 3.80876202 | 0.191189863 | 37057.22 | 1.913551
649.6 | 3.80703826 | 0.189788635 | 36695.59 | 1.908867
651.2 | 3.8053281 | 0.188346513 | 36327.28 | 1.904177
652.79 | 3.803627 | 0.186862158 | 35953.2 | 1.899539
654.39 | 3.80192986 | 0.185334509 | 35572.08 | 1.894894
655.98 | 3.80023104 | 0.183762899 | 35184.94 | 1.890302
657.58 | 3.79852431 | 0.182147241 | 34790.74 | 1.885702
659.18 | 3.79680301 | 0.180488145 | 34390.17 | 1.881125
660.77 | 3.79506003 | 0.17878711 | 33984.08 | 1.876599
662.37 | 3.79328804 | 0.177046753 | 33571.98 | 1.872065
663.97 | 3.79147941 | 0.17527072 | 33155.12 | 1.867554
665.56 | 3.78962688 | 0.17346424 | 32735 | 1.863093
667.16 | 3.78772332 | 0.171633727 | 32311.88 | 1.858625
668.76 | 3.78576257 | 0.169787242 | 31887.79 | 1.854178
670.35 | 3.78373948 | 0.167934112 | 31464.94 | 1.84978
671.95 | 3.78165005 | 0.166084732 | 31044.34 | 1.845375
673.55 | 3.77949243 | 0.164250645 | 30628.58 | 1.840992
675.15 | 3.77726652 | 0.162443881 | 30219.88 | 1.836629
676.75 | 3.7749743 | 0.160676554 | 29820.43 | 1.832287
678.34 | 3.77262011 | 0.158960496 | 29432.79 | 1.827992
679.94 | 3.77021044 | 0.157306794 | 29058.05 | 1.82369
681.54 | 3.76775364 | 0.15572518 | 28698.36 | 1.819409
683.14 | 3.76525972 | 0.154223625 | 28355.08 | 1.815148
684.74 | 3.76273993 | 0.152808159 | 28029.19 | 1.810906
686.34 | 3.76020625 | 0.151482537 | 27721.26 | 1.806685
687.94 | 3.75767086 | 0.150248183 | 27431.42 | 1.802483
689.54 | 3.75514563 | 0.14910427 | 27159.41 | 1.7983
691.14 | 3.75264158 | 0.148047901 | 26904.56 | 1.794137
692.74 | 3.75016862 | 0.147074409 | 26665.91 | 1.789993
694.34 | 3.7477352 | 0.146177759 | 26442.27 | 1.785869
695.94 | 3.74534794 | 0.145350889 | 26232.25 | 1.781763
697.54 | 3.74301174 | 0.144586233 | 26034.39 | 1.777676
699.14 | 3.74072994 | 0.14387613 | 25847.24 | 1.773608
700.74 | 3.73850409 | 0.143213133 | 25669.39 | 1.769558
702.34 | 3.73633451 | 0.142590403 | 25499.55 | 1.765527
703.94 | 3.73422029 | 0.142001876 | 25336.58 | 1.761514
705.54 | 3.73215982 | 0.141442427 | 25179.53 | 1.757519
707.14 | 3.73015082 | 0.140907946 | 25027.63 | 1.753542
708.74 | 3.72819083 | 0.140395335 | 24880.29 | 1.749584
710.34 | 3.72627721 | 0.139902451 | 24737.09 | 1.745643
711.94 | 3.72440775 | 0.139428004 | 24597.8 | 1.74172
713.54 | 3.72258032 | 0.138971393 | 24462.27 | 1.737814
715.14 | 3.72079341 | 0.138532602 | 24330.47 | 1.733926
716.74 | 3.71904589 | 0.138111992 | 24202.45 | 1.730056
718.35 | 3.71733731 | 0.137710217 | 24077.96 | 1.726178
719.95 | 3.71566768 | 0.137327997 | 23957.77 | 1.722342
721.55 | 3.71403743 | 0.136966045 | 23841.64 | 1.718523
723.15 | 3.7124477 | 0.136624985 | 23729.65 | 1.71472
724.75 | 3.71089989 | 0.136305211 | 23621.85 | 1.710935
726.35 | 3.70939572 | 0.136006835 | 23518.22 | 1.707166
727.95 | 3.70793721 | 0.135729668 | 23418.7 | 1.703414
729.56 | 3.70652664 | 0.135473153 | 23322.86 | 1.699655
731.16 | 3.70516633 | 0.135236363 | 23231.15 | 1.695935
732.76 | 3.7038587 | 0.135017991 | 23142.99 | 1.692232
734.36 | 3.70260619 | 0.13481636 | 23058.08 | 1.688545
735.96 | 3.7014111 | 0.134629416 | 22976.05 | 1.684874
737.56 | 3.70027573 | 0.134454771 | 22896.47 | 1.681219
739.16 | 3.69920218 | 0.134289707 | 22818.86 | 1.67758
740.77 | 3.69819238 | 0.134131211 | 22742.39 | 1.673934
742.37 | 3.69724804 | 0.133976005 | 22667.12 | 1.670326
743.97 | 3.6963706 | 0.133820565 | 22592.12 | 1.666734
745.57 | 3.69556126 | 0.133661164 | 22516.79 | 1.663157
747.17 | 3.69482093 | 0.133493912 | 22440.46 | 1.659596
748.77 | 3.69415025 | 0.133314758 | 22362.45 | 1.656049
750.37 | 3.69354946 | 0.133119545 | 22282.09 | 1.652518
751.97 | 3.69301863 | 0.132904023 | 22198.69 | 1.649002
753.57 | 3.69255748 | 0.132663892 | 22111.53 | 1.645501
755.17 | 3.69216539 | 0.132394825 | 22019.93 | 1.642014
756.77 | 3.6918415 | 0.132092452 | 21923.19 | 1.638543
758.37 | 3.69158461 | 0.131752452 | 21820.63 | 1.635086
759.97 | 3.69139325 | 0.131370518 | 21711.56 | 1.631643
761.57 | 3.69126562 | 0.130942372 | 21595.34 | 1.628215
763.17 | 3.69119974 | 0.130463822 | 21471.31 | 1.624802
764.77 | 3.69119331 | 0.129930751 | 21338.84 | 1.621403
766.37 | 3.69124377 | 0.129339119 | 21197.32 | 1.618017
767.97 | 3.69134833 | 0.12868495 | 21046.17 | 1.614646
769.57 | 3.69150393 | 0.127964433 | 20884.82 | 1.611289
771.16 | 3.69170728 | 0.127173798 | 20712.99 | 1.607967
772.76 | 3.69195486 | 0.126309407 | 20529.61 | 1.604638
774.36 | 3.69224292 | 0.12536779 | 20334.46 | 1.601322
775.96 | 3.69256747 | 0.124345487 | 20127.06 | 1.598021
777.55 | 3.69292424 | 0.123239281 | 19907.21 | 1.594753
779.15 | 3.69330874 | 0.122046025 | 19673.98 | 1.591478
780.75 | 3.69371622 | 0.120762709 | 19427.21 | 1.588216
782.34 | 3.69414163 | 0.119386468 | 19166.78 | 1.584989
783.94 | 3.69457968 | 0.117914644 | 18891.85 | 1.581754
785.53 | 3.69502472 | 0.116344718 | 18602.6 | 1.578552
787.13 | 3.69547085 | 0.114674374 | 18298.25 | 1.575343
788.72 | 3.69591172 | 0.112901587 | 17979.05 | 1.572168
790.32 | 3.69634071 | 0.111024497 | 17644.34 | 1.568985
791.91 | 3.69675077 | 0.10904174 | 17294.44 | 1.565835
793.5 | 3.69713451 | 0.106952153 | 16929.04 | 1.562697
795.1 | 3.69748411 | 0.10475514 | 16547.91 | 1.559552
796.69 | 3.69779139 | 0.102450556 | 16151.56 | 1.55644
798.28 | 3.69804778 | 0.100038922 | 15739.95 | 1.55334
799.87 | 3.69824437 | 0.0975212906 | 15313.33 | 1.550252
801.46 | 3.69837202 | 0.094899711 | 14872.11 | 1.547176
803.05 | 3.69842128 | 0.0921768537 | 14416.8 | 1.544113
804.64 | 3.69838268 | 0.089356485 | 13948.07 | 1.541062
806.23 | 3.6982467 | 0.0864433935 | 13466.74 | 1.538023
807.82 | 3.69800384 | 0.0834432689 | 12973.77 | 1.534995
809.41 | 3.69764483 | 0.0803631029 | 12470.32 | 1.53198
810.99 | 3.6971608 | 0.0772109425 | 11957.85 | 1.528995
812.58 | 3.69654351 | 0.0739960802 | 11437.53 | 1.526004
814.16 | 3.69578535 | 0.0707289324 | 10911.31 | 1.523042
815.75 | 3.69487967 | 0.0674207676 | 10380.69 | 1.520074
817.33 | 3.69382099 | 0.064084016 | 9847.861 | 1.517135
818.92 | 3.69260497 | 0.0607318409 | 9314.609 | 1.514189
820.5 | 3.69122878 | 0.0573780813 | 8783.287 | 1.511274
822.08 | 3.68969112 | 0.0540372718 | 8255.986 | 1.508369
823.66 | 3.68799233 | 0.0507241207 | 7734.926 | 1.505476
825.24 | 3.68613428 | 0.0474530773 | 7222.271 | 1.502593
826.82 | 3.6841206 | 0.0442386128 | 6720.169 | 1.499722
828.4 | 3.68195688 | 0.0410951544 | 6230.748 | 1.496861
829.98 | 3.67964975 | 0.0380356738 | 5755.898 | 1.494012
831.55 | 3.67720798 | 0.0350730142 | 5297.541 | 1.491191
833.13 | 3.67464138 | 0.032218516 | 4857.16 | 1.488363
834.7 | 3.67196097 | 0.0294822369 | 4436.287 | 1.485564
836.28 | 3.66917857 | 0.0268726284 | 4035.971 | 1.482757
837.85 | 3.66630729 | 0.0243970954 | 3657.308 | 1.479979
839.42 | 3.66336026 | 0.0220609195 | 3300.912 | 1.47721
840.99 | 3.66035144 | 0.0198681624 | 2967.266 | 1.474453
842.56 | 3.65729413 | 0.0178206753 | 2656.519 | 1.471705
844.13 | 3.65420196 | 0.0159191217 | 2368.642 | 1.468968
845.7 | 3.65108827 | 0.0141626075 | 2103.374 | 1.466241
847.26 | 3.64796549 | 0.0125486976 | 1860.251 | 1.463541
848.83 | 3.64484544 | 0.011073683 | 1638.555 | 1.460834
850.39 | 3.64173894 | 0.00973273764 | 1437.496 | 1.458154
851.95 | 3.6386559 | 0.00852008849 | 1256.087 | 1.455484
853.52 | 3.63560532 | 0.00742925416 | 1093.254 | 1.452807
855.08 | 3.63259508 | 0.00645313094 | 947.88 | 1.450157
856.63 | 3.62963136 | 0.0055840183 | 818.7347 | 1.447533
858.19 | 3.62672002 | 0.00481419258 | 704.5789 | 1.444901
859.75 | 3.62386542 | 0.00413570287 | 604.1806 | 1.44228
861.3 | 3.62107107 | 0.00354067118 | 516.3222 | 1.439684
862.86 | 3.61833907 | 0.00302126818 | 439.7831 | 1.437081
864.41 | 3.61567144 | 0.00257008963 | 373.4377 | 1.434504
865.96 | 3.61306861 | 0.00217991103 | 316.1772 | 1.431937
867.51 | 3.61053082 | 0.00184400053 | 266.9784 | 1.429378
869.05 | 3.60805788 | 0.00155607945 | 224.8934 | 1.426845
870.6 | 3.60564828 | 0.0013102577 | 189.0287 | 1.424305
872.14 | 3.60330127 | 0.00110125236 | 158.5953 | 1.42179
873.69 | 3.60101464 | 0.000924172158 | 132.8572 | 1.419268
875.23 | 3.5987867 | 0.000774679795 | 111.1705 | 1.41677
876.77 | 3.59661547 | 0.000648888898 | 92.95533 | 1.414282
878.3 | 3.5944984 | 0.000543337047 | 77.69912 | 1.411818
879.84 | 3.59243358 | 0.00045501383 | 64.95469 | 1.409347
881.37 | 3.59041839 | 0.000381263277 | 54.33208 | 1.406901
882.91 | 3.5884508 | 0.000319803503 | 45.49424 | 1.404447
884.44 | 3.5865284 | 0.000268656318 | 38.15209 | 1.402017
885.97 | 3.58464921 | 0.000226137996 | 32.05857 | 1.399596
887.49 | 3.58281089 | 0.000190805921 | 27.00337 | 1.397199
889.02 | 3.58101166 | 0.000161448734 | 22.80934 | 1.394794
890.54 | 3.5792496 | 0.000137041751 | 19.3281 | 1.392414
892.06 | 3.57752302 | 0.000116728725 | 16.43514 | 1.390041
893.58 | 3.57583009 | 9.97935684e-05 | 14.0268 | 1.387677
895.1 | 3.57416934 | 8.5643557e-05 | 12.01746 | 1.38532
896.61 | 3.57253928 | 7.37880252e-05 | 10.33646 | 1.382987
898.13 | 3.57093864 | 6.38231127e-05 | 8.925415 | 1.380646
899.64 | 3.56936608 | 5.54164599e-05 | 7.73677 | 1.378329
901.14 | 3.56782056 | 4.82960866e-05 | 6.731461 | 1.376035
902.65 | 3.5663008 | 4.22385817e-05 | 5.877323 | 1.373733
904.15 | 3.56480588 | 3.70624917e-05 | 5.148536 | 1.371454
905.66 | 3.56333492 | 3.26194937e-05 | 4.523782 | 1.369167
907.15 | 3.56188691 | 2.87881654e-05 | 3.985883 | 1.366918
908.65 | 3.56046118 | 2.54698519e-05 | 3.520622 | 1.364662
910.15 | 3.55905697 | 2.25835169e-05 | 3.116508 | 1.362413
911.64 | 3.55767342 | 2.00625917e-05 | 2.764097 | 1.360186
913.13 | 3.55631001 | 1.78528631e-05 | 2.455641 | 1.357967
914.62 | 3.554966 | 1.59091706e-05 | 2.184724 | 1.355754
916.1 | 3.55364095 | 1.41944401e-05 | 1.946099 | 1.353564
917.58 | 3.55233419 | 1.26774265e-05 | 1.735309 | 1.351381
919.06 | 3.55104526 | 1.13322171e-05 | 1.548676 | 1.349205
920.54 | 3.54977365 | 1.01368811e-05 | 1.383093 | 1.347035
922.01 | 3.54851891 | 9.07290611e-06 | 1.235949 | 1.344888
923.48 | 3.54728061 | 8.12443549e-06 | 1.104982 | 1.342747
924.95 | 3.54605838 | 7.27794824e-06 | 0.9882808 | 1.340613
926.42 | 3.54485178 | 6.52168501e-06 | 0.8841817 | 1.338486
927.88 | 3.5436604 | 5.84545072e-06 | 0.7912538 | 1.33638
929.34 | 3.54248396 | 5.2404003e-06 | 0.7082384 | 1.33428
930.8 | 3.54132208 | 4.69875e-06 | 0.6340385 | 1.332187
932.25 | 3.54017447 | 4.21367994e-06 | 0.5676999 | 1.330115
933.7 | 3.5390408 | 3.77913067e-06 | 0.5083633 | 1.32805
935.15 | 3.53792074 | 3.38974232e-06 | 0.4552763 | 1.32599
936.59 | 3.53681412 | 3.04080211e-06 | 0.4077822 | 1.323952
938.03 | 3.5357205 | 2.72802089e-06 | 0.3652755 | 1.321919
939.47 | 3.53463981 | 2.44767583e-06 | 0.3272357 | 1.319893
940.91 | 3.5335717 | 2.19637104e-06 | 0.2931887 | 1.317873
942.34 | 3.53251594 | 1.97109725e-06 | 0.2627181 | 1.315873
943.77 | 3.5314723 | 1.76914332e-06 | 0.2354434 | 1.313879
945.19 | 3.53044053 | 1.58809041e-06 | 0.2110308 | 1.311906
946.61 | 3.52942051 | 1.42579384e-06 | 0.18918 | 1.309938
948.03 | 3.52841201 | 1.28029882e-06 | 0.1696207 | 1.307975
949.45 | 3.52741473 | 1.14985291e-06 | 0.1521107 | 1.306019
950.86 | 3.52642859 | 1.03291042e-06 | 0.1364381 | 1.304083
952.26 | 3.52545344 | 9.28071825e-07 | 0.1224097 | 1.302165
953.67 | 3.52448891 | 8.34062814e-07 | 0.1098475 | 1.30024
955.07 | 3.52353505 | 7.49777528e-07 | 0.09860226 | 1.298334
956.46 | 3.52259156 | 6.74193936e-07 | 0.08853351 | 1.296447
957.86 | 3.52165832 | 6.06410068e-07 | 0.0795159 | 1.294552
959.25 | 3.52073521 | 5.45617604e-07 | 0.07144078 | 1.292677
960.63 | 3.51982205 | 4.91086129e-07 | 0.0642083 | 1.29082
962.01 | 3.51891866 | 4.42160966e-07 | 0.05772852 | 1.288968
963.39 | 3.51802501 | 3.98265298e-07 | 0.05192302 | 1.287122
964.76 | 3.51714084 | 3.58868078e-07 | 0.04672025 | 1.285294
966.13 | 3.516266 | 3.23501383e-07 | 0.04205622 | 1.283471
967.49 | 3.51540052 | 2.91752982e-07 | 0.03787551 | 1.281667
968.85 | 3.51454418 | 2.63238498e-07 | 0.03412577 | 1.279868
970.21 | 3.51369683 | 2.37625367e-07 | 0.03076215 | 1.278074
971.56 | 3.51285843 | 2.14611986e-07 | 0.02774431 | 1.276298
972.91 | 3.51202878 | 1.93926236e-07 | 0.02503534 | 1.274527
974.25 | 3.5112078 | 1.75328837e-07 | 0.02260334 | 1.272774
975.59 | 3.51039548 | 1.58602754e-07 | 0.02041893 | 1.271026
976.92 | 3.50959155 | 1.43553754e-07 | 0.01845632 | 1.269295
978.25 | 3.50879606 | 1.30009614e-07 | 0.01669226 | 1.26757
979.58 | 3.50800883 | 1.17812836e-07 | 0.01510575 | 1.265849
980.89 | 3.50722976 | 1.06827522e-07 | 0.01367894 | 1.264158
982.21 | 3.50645881 | 9.69271614e-08 | 0.01239455 | 1.262459
983.52 | 3.50569584 | 8.80015928e-08 | 0.01123821 | 1.260778
984.83 | 3.5049408 | 7.99512882e-08 | 0.01019656 | 1.259101
986.13 | 3.50419355 | 7.26861516e-08 | 0.009257786 | 1.257441
987.42 | 3.50345406 | 6.61268553e-08 | 0.008411348 | 1.255798
988.71 | 3.50272218 | 6.02007717e-08 | 0.007647558 | 1.254159
990 | 3.50199796 | 5.48457114e-08 | 0.006958203 | 1.252525