## Sheet1
250.06 | 75 | 33.9 | 85.936
251.65 | 75 | 33.381 | 86.846
253.25 | 75 | 32.832 | 87.681
254.84 | 75 | 32.255 | 88.417
256.44 | 75 | 31.665 | 89.039
258.04 | 75 | 31.074 | 89.536
259.63 | 75 | 30.498 | 89.906
261.23 | 75 | 29.954 | 90.168
262.83 | 75 | 29.449 | 90.354
264.43 | 75 | 28.989 | 90.506
266.03 | 75 | 28.567 | 90.667
267.63 | 75 | 28.167 | 90.867
269.22 | 75 | 27.772 | 91.118
270.82 | 75 | 27.364 | 91.405
272.42 | 75 | 26.934 | 91.7
274.02 | 75 | 26.469 | 91.965
275.62 | 75 | 25.982 | 92.169
277.22 | 75 | 25.482 | 92.277
278.82 | 75 | 24.979 | 92.275
280.42 | 75 | 24.485 | 92.149
282.02 | 75 | 24.011 | 91.905
283.62 | 75 | 23.565 | 91.546
285.22 | 75 | 23.154 | 91.093
286.82 | 75 | 22.781 | 90.561
288.42 | 75 | 22.449 | 89.972
290.03 | 75 | 22.158 | 89.342
291.63 | 75 | 21.905 | 88.693
293.23 | 75 | 21.689 | 88.039
294.83 | 75 | 21.506 | 87.393
296.43 | 75 | 21.354 | 86.763
298.03 | 75 | 21.228 | 86.159
299.63 | 75 | 21.126 | 85.588
301.23 | 75 | 21.045 | 85.053
302.84 | 75 | 20.982 | 84.557
304.44 | 75 | 20.934 | 84.099
306.04 | 75 | 20.899 | 83.683
307.64 | 75 | 20.875 | 83.308
309.24 | 75 | 20.861 | 82.974
310.84 | 75 | 20.854 | 82.676
312.44 | 75 | 20.853 | 82.414
314.05 | 75 | 20.858 | 82.189
315.65 | 75 | 20.868 | 81.996
317.25 | 75 | 20.882 | 81.835
318.85 | 75 | 20.898 | 81.705
320.45 | 75 | 20.918 | 81.604
322.05 | 75 | 20.94 | 81.532
323.65 | 75 | 20.965 | 81.485
325.25 | 75 | 20.991 | 81.466
326.85 | 75 | 21.018 | 81.472
328.45 | 75 | 21.047 | 81.505
330.05 | 75 | 21.076 | 81.562
331.66 | 75 | 21.106 | 81.643
333.26 | 75 | 21.136 | 81.748
334.86 | 75 | 21.166 | 81.876
336.46 | 75 | 21.196 | 82.027
338.06 | 75 | 21.225 | 82.199
339.66 | 75 | 21.252 | 82.394
341.26 | 75 | 21.278 | 82.609
342.86 | 75 | 21.303 | 82.844
344.46 | 75 | 21.325 | 83.099
346.05 | 75 | 21.346 | 83.372
347.65 | 75 | 21.364 | 83.663
349.25 | 75 | 21.38 | 83.971
350.85 | 75 | 21.394 | 84.295
352.45 | 75 | 21.405 | 84.636
354.05 | 75 | 21.414 | 84.993
355.65 | 75 | 21.42 | 85.365
357.25 | 75 | 21.423 | 85.752
358.84 | 75 | 21.424 | 86.155
360.44 | 75 | 21.422 | 86.573
362.04 | 75 | 21.416 | 87.006
363.64 | 75 | 21.408 | 87.453
365.24 | 75 | 21.395 | 87.916
366.83 | 75 | 21.379 | 88.392
368.43 | 75 | 21.358 | 88.881
370.03 | 75 | 21.332 | 89.383
371.62 | 75 | 21.302 | 89.892
373.22 | 75 | 21.266 | 90.407
374.82 | 75 | 21.226 | 90.924
376.41 | 75 | 21.185 | 91.439
378.01 | 75 | 21.145 | 91.953
379.6 | 75 | 21.109 | 92.472
381.2 | 75 | 21.08 | 93.012
382.79 | 75 | 21.056 | 93.588
384.39 | 75 | 21.034 | 94.218
385.99 | 75 | 21.005 | 94.909
387.58 | 75 | 20.964 | 95.659
389.17 | 75 | 20.903 | 96.451
390.77 | 75 | 20.82 | 97.271
392.36 | 75 | 20.715 | 98.099
393.96 | 75 | 20.59 | 98.922
395.55 | 75 | 20.446 | 99.729
397.14 | 75 | 20.288 | 100.51
398.74 | 75 | 20.117 | 101.27
400.33 | 75 | 19.937 | 101.99
401.92 | 75 | 19.75 | 102.68
403.52 | 75 | 19.559 | 103.33
405.11 | 75 | 19.366 | 103.95
406.7 | 75 | 19.174 | 104.54
408.29 | 75 | 18.984 | 105.1
409.89 | 75 | 18.8 | 105.64
411.48 | 75 | 18.624 | 106.16
413.07 | 75 | 18.457 | 106.67
414.66 | 75 | 18.3 | 107.19
416.25 | 75 | 18.153 | 107.73
417.84 | 75 | 18.014 | 108.32
419.43 | 75 | 17.877 | 108.98
421.02 | 75 | 17.737 | 109.71
422.61 | 75 | 17.582 | 110.52
424.2 | 75 | 17.405 | 111.41
425.79 | 75 | 17.197 | 112.34
427.38 | 75 | 16.954 | 113.28
428.97 | 75 | 16.678 | 114.2
430.56 | 75 | 16.371 | 115.05
432.15 | 75 | 16.041 | 115.81
433.74 | 75 | 15.696 | 116.47
435.33 | 75 | 15.346 | 117
436.92 | 75 | 14.997 | 117.41
438.51 | 75 | 14.656 | 117.71
440.1 | 75 | 14.327 | 117.91
441.69 | 75 | 14.013 | 118.02
443.27 | 75 | 13.714 | 118.06
444.86 | 75 | 13.431 | 118.03
446.45 | 75 | 13.163 | 117.95
448.04 | 75 | 12.911 | 117.84
449.62 | 75 | 12.672 | 117.68
451.21 | 75 | 12.448 | 117.5
452.8 | 75 | 12.235 | 117.3
454.39 | 75 | 12.034 | 117.08
455.97 | 75 | 11.844 | 116.85
457.56 | 75 | 11.664 | 116.61
459.15 | 75 | 11.492 | 116.36
460.73 | 75 | 11.328 | 116.11
462.32 | 75 | 11.172 | 115.85
463.91 | 75 | 11.021 | 115.6
465.49 | 75 | 10.877 | 115.34
467.08 | 75 | 10.738 | 115.09
468.66 | 75 | 10.604 | 114.83
470.25 | 75 | 10.475 | 114.58
471.84 | 75 | 10.349 | 114.32
473.42 | 75 | 10.227 | 114.06
475.01 | 75 | 10.109 | 113.8
476.59 | 75 | 9.9945 | 113.54
478.18 | 75 | 9.883 | 113.28
479.76 | 75 | 9.7748 | 113.02
481.35 | 75 | 9.6695 | 112.75
482.93 | 75 | 9.5673 | 112.48
484.52 | 75 | 9.4678 | 112.21
486.1 | 75 | 9.3712 | 111.94
487.69 | 75 | 9.2773 | 111.67
489.27 | 75 | 9.1859 | 111.4
490.86 | 75 | 9.0971 | 111.12
492.44 | 75 | 9.0107 | 110.85
494.03 | 75 | 8.9267 | 110.57
495.61 | 75 | 8.8449 | 110.3
497.19 | 75 | 8.7653 | 110.03
498.78 | 75 | 8.6878 | 109.75
500.36 | 75 | 8.6123 | 109.48
501.95 | 75 | 8.5387 | 109.21
503.53 | 75 | 8.4669 | 108.93
505.12 | 75 | 8.3969 | 108.66
506.7 | 75 | 8.3285 | 108.39
508.28 | 75 | 8.2617 | 108.13
509.87 | 75 | 8.1964 | 107.86
511.45 | 75 | 8.1326 | 107.59
513.04 | 75 | 8.0701 | 107.33
514.62 | 75 | 8.009 | 107.06
516.2 | 75 | 7.9492 | 106.8
517.79 | 75 | 7.8906 | 106.54
519.37 | 75 | 7.8332 | 106.28
520.96 | 75 | 7.7769 | 106.02
522.54 | 75 | 7.7218 | 105.77
524.12 | 75 | 7.6677 | 105.51
525.71 | 75 | 7.6147 | 105.25
527.29 | 75 | 7.5626 | 105
528.88 | 75 | 7.5116 | 104.74
530.46 | 75 | 7.4614 | 104.49
532.05 | 75 | 7.4122 | 104.24
533.63 | 75 | 7.364 | 103.99
535.21 | 75 | 7.3166 | 103.74
536.8 | 75 | 7.27 | 103.49
538.38 | 75 | 7.2243 | 103.24
539.97 | 75 | 7.1795 | 102.99
541.55 | 75 | 7.1355 | 102.74
543.14 | 75 | 7.0923 | 102.49
544.72 | 75 | 7.0499 | 102.25
546.31 | 75 | 7.0083 | 102
547.89 | 75 | 6.9674 | 101.76
549.48 | 75 | 6.9273 | 101.51
551.06 | 75 | 6.888 | 101.27
552.65 | 75 | 6.8493 | 101.02
554.23 | 75 | 6.8114 | 100.78
555.82 | 75 | 6.7742 | 100.54
557.4 | 75 | 6.7377 | 100.3
558.99 | 75 | 6.7019 | 100.06
560.57 | 75 | 6.6667 | 99.826
562.16 | 75 | 6.6322 | 99.59
563.74 | 75 | 6.5984 | 99.355
565.33 | 75 | 6.5652 | 99.121
566.91 | 75 | 6.5326 | 98.888
568.5 | 75 | 6.5006 | 98.657
570.09 | 75 | 6.4692 | 98.428
571.67 | 75 | 6.4384 | 98.2
573.26 | 75 | 6.4082 | 97.974
574.85 | 75 | 6.3785 | 97.751
576.43 | 75 | 6.3493 | 97.529
578.02 | 75 | 6.3207 | 97.309
579.61 | 75 | 6.2925 | 97.091
581.19 | 75 | 6.2649 | 96.876
582.78 | 75 | 6.2377 | 96.662
584.37 | 75 | 6.211 | 96.451
585.96 | 75 | 6.1848 | 96.243
587.54 | 75 | 6.1589 | 96.037
589.13 | 75 | 6.1335 | 95.833
590.72 | 75 | 6.1085 | 95.633
592.31 | 75 | 6.0839 | 95.434
593.9 | 75 | 6.0596 | 95.238
595.48 | 75 | 6.0357 | 95.045
597.07 | 75 | 6.0121 | 94.855
598.66 | 75 | 5.9889 | 94.668
600.25 | 75 | 5.9659 | 94.483
601.84 | 75 | 5.9433 | 94.301
603.43 | 75 | 5.9209 | 94.123
605.02 | 75 | 5.8987 | 93.947
606.61 | 75 | 5.8768 | 93.774
608.2 | 75 | 5.8551 | 93.605
609.79 | 75 | 5.8336 | 93.438
611.38 | 75 | 5.8122 | 93.274
612.97 | 75 | 5.7911 | 93.114
614.56 | 75 | 5.7701 | 92.956
616.15 | 75 | 5.7492 | 92.802
617.74 | 75 | 5.7285 | 92.65
619.33 | 75 | 5.7078 | 92.501
620.92 | 75 | 5.6872 | 92.356
622.51 | 75 | 5.6667 | 92.213
624.11 | 75 | 5.6463 | 92.073
625.7 | 75 | 5.6259 | 91.936
627.29 | 75 | 5.6055 | 91.801
628.88 | 75 | 5.5851 | 91.67
630.48 | 75 | 5.5647 | 91.541
632.07 | 75 | 5.5443 | 91.414
633.66 | 75 | 5.5238 | 91.29
635.25 | 75 | 5.5032 | 91.169
636.85 | 75 | 5.4826 | 91.05
638.44 | 75 | 5.4619 | 90.933
640.04 | 75 | 5.4411 | 90.818
641.63 | 75 | 5.4201 | 90.704
643.22 | 75 | 5.3989 | 90.593
644.82 | 75 | 5.3776 | 90.483
646.41 | 75 | 5.3561 | 90.375
648.01 | 75 | 5.3344 | 90.267
649.6 | 75 | 5.3125 | 90.161
651.2 | 75 | 5.2903 | 90.055
652.79 | 75 | 5.2678 | 89.948
654.39 | 75 | 5.2451 | 89.842
655.98 | 75 | 5.222 | 89.734
657.58 | 75 | 5.1987 | 89.625
659.18 | 75 | 5.1751 | 89.514
660.77 | 75 | 5.1512 | 89.4
662.37 | 75 | 5.127 | 89.282
663.97 | 75 | 5.1025 | 89.16
665.56 | 75 | 5.0778 | 89.033
667.16 | 75 | 5.0529 | 88.9
668.76 | 75 | 5.028 | 88.761
670.35 | 75 | 5.0029 | 88.614
671.95 | 75 | 4.9779 | 88.459
673.55 | 75 | 4.9531 | 88.296
675.15 | 75 | 4.9284 | 88.125
676.75 | 75 | 4.9042 | 87.945
678.34 | 75 | 4.8803 | 87.756
679.94 | 75 | 4.857 | 87.56
681.54 | 75 | 4.8344 | 87.356
683.14 | 75 | 4.8124 | 87.146
684.74 | 75 | 4.7912 | 86.93
686.34 | 75 | 4.7709 | 86.71
687.94 | 75 | 4.7513 | 86.488
689.54 | 75 | 4.7327 | 86.263
691.14 | 75 | 4.7148 | 86.038
692.74 | 75 | 4.6978 | 85.813
694.34 | 75 | 4.6815 | 85.59
695.94 | 75 | 4.6659 | 85.369
697.54 | 75 | 4.6509 | 85.151
699.14 | 75 | 4.6364 | 84.937
700.74 | 75 | 4.6225 | 84.727
702.34 | 75 | 4.6091 | 84.521
703.94 | 75 | 4.596 | 84.319
705.54 | 75 | 4.5832 | 84.121
707.14 | 75 | 4.5708 | 83.926
708.74 | 75 | 4.5586 | 83.736
710.34 | 75 | 4.5467 | 83.549
711.94 | 75 | 4.5351 | 83.365
713.54 | 75 | 4.5236 | 83.184
715.14 | 75 | 4.5124 | 83.007
716.74 | 75 | 4.5015 | 82.833
718.35 | 75 | 4.4907 | 82.661
719.95 | 75 | 4.4803 | 82.493
721.55 | 75 | 4.47 | 82.328
723.15 | 75 | 4.46 | 82.166
724.75 | 75 | 4.4502 | 82.008
726.35 | 75 | 4.4407 | 81.854
727.95 | 75 | 4.4314 | 81.704
729.56 | 75 | 4.4223 | 81.558
731.16 | 75 | 4.4135 | 81.417
732.76 | 75 | 4.4048 | 81.281
734.36 | 75 | 4.3963 | 81.15
735.96 | 75 | 4.388 | 81.025
737.56 | 75 | 4.3799 | 80.906
739.16 | 75 | 4.3718 | 80.793
740.77 | 75 | 4.3639 | 80.686
742.37 | 75 | 4.3559 | 80.586
743.97 | 75 | 4.3481 | 80.493
745.57 | 75 | 4.3401 | 80.407
747.17 | 75 | 4.3322 | 80.328
748.77 | 75 | 4.3241 | 80.257
750.37 | 75 | 4.316 | 80.192
751.97 | 75 | 4.3076 | 80.135
753.57 | 75 | 4.2991 | 80.085
755.17 | 75 | 4.2903 | 80.042
756.77 | 75 | 4.2813 | 80.006
758.37 | 75 | 4.2719 | 79.977
759.97 | 75 | 4.2622 | 79.956
761.57 | 75 | 4.2522 | 79.94
763.17 | 75 | 4.2417 | 79.931
764.77 | 75 | 4.2307 | 79.929
766.37 | 75 | 4.2193 | 79.932
767.97 | 75 | 4.2073 | 79.941
769.57 | 75 | 4.1948 | 79.955
771.16 | 75 | 4.1818 | 79.974
772.76 | 75 | 4.1681 | 79.998
774.36 | 75 | 4.1538 | 80.026
775.96 | 75 | 4.1389 | 80.058
777.55 | 75 | 4.1232 | 80.093
779.15 | 75 | 4.1069 | 80.131
780.75 | 75 | 4.0899 | 80.171
782.34 | 75 | 4.0721 | 80.213
783.94 | 75 | 4.0535 | 80.256
785.53 | 75 | 4.0342 | 80.299
787.13 | 75 | 4.014 | 80.343
788.72 | 75 | 3.9931 | 80.386
790.32 | 75 | 3.9713 | 80.427
791.91 | 75 | 3.9487 | 80.466
793.5 | 75 | 3.9252 | 80.501
795.1 | 75 | 3.9009 | 80.532
796.69 | 75 | 3.8758 | 80.558
798.28 | 75 | 3.8498 | 80.577
799.87 | 75 | 3.823 | 80.588
801.46 | 75 | 3.7954 | 80.591
803.05 | 75 | 3.767 | 80.583
804.64 | 75 | 3.7379 | 80.563
806.23 | 75 | 3.708 | 80.53
807.82 | 75 | 3.6775 | 80.483
809.41 | 75 | 3.6464 | 80.419
810.99 | 75 | 3.6148 | 80.338
812.58 | 75 | 3.5827 | 80.237
814.16 | 75 | 3.5503 | 80.116
815.75 | 75 | 3.5176 | 79.972
817.33 | 75 | 3.4848 | 79.805
818.92 | 75 | 3.4519 | 79.612
820.5 | 75 | 3.4192 | 79.394
822.08 | 75 | 3.3867 | 79.15
823.66 | 75 | 3.3546 | 78.878
825.24 | 75 | 3.3229 | 78.579
826.82 | 75 | 3.292 | 78.252
828.4 | 75 | 3.2618 | 77.897
829.98 | 75 | 3.2326 | 77.516
831.55 | 75 | 3.2044 | 77.11
833.13 | 75 | 3.1773 | 76.678
834.7 | 75 | 3.1515 | 76.224
836.28 | 75 | 3.1271 | 75.749
837.85 | 75 | 3.104 | 75.255
839.42 | 75 | 3.0825 | 74.744
840.99 | 75 | 3.0624 | 74.219
842.56 | 75 | 3.0439 | 73.683
844.13 | 75 | 3.0269 | 73.138
845.7 | 75 | 3.0114 | 72.587
847.26 | 75 | 2.9974 | 72.032
848.83 | 75 | 2.9849 | 71.476
850.39 | 75 | 2.9737 | 70.921
851.95 | 75 | 2.9639 | 70.37
853.52 | 75 | 2.9553 | 69.824
855.08 | 75 | 2.9478 | 69.285
856.63 | 75 | 2.9415 | 68.755
858.19 | 75 | 2.9361 | 68.234
859.75 | 75 | 2.9317 | 67.724
861.3 | 75 | 2.928 | 67.225
862.86 | 75 | 2.9251 | 66.738
864.41 | 75 | 2.9228 | 66.263
865.96 | 75 | 2.9211 | 65.801
867.51 | 75 | 2.9199 | 65.351
869.05 | 75 | 2.9192 | 64.913
870.6 | 75 | 2.9188 | 64.487
872.14 | 75 | 2.9188 | 64.072
873.69 | 75 | 2.919 | 63.669
875.23 | 75 | 2.9195 | 63.276
876.77 | 75 | 2.9202 | 62.894
878.3 | 75 | 2.921 | 62.522
879.84 | 75 | 2.922 | 62.159
881.37 | 75 | 2.9231 | 61.805
882.91 | 75 | 2.9243 | 61.46
884.44 | 75 | 2.9255 | 61.122
885.97 | 75 | 2.9269 | 60.792
887.49 | 75 | 2.9283 | 60.47
889.02 | 75 | 2.9297 | 60.154
890.54 | 75 | 2.9311 | 59.844
892.06 | 75 | 2.9326 | 59.541
893.58 | 75 | 2.9342 | 59.243
895.1 | 75 | 2.9357 | 58.951
896.61 | 75 | 2.9372 | 58.664
898.13 | 75 | 2.9388 | 58.383
899.64 | 75 | 2.9404 | 58.106
901.14 | 75 | 2.942 | 57.833
902.65 | 75 | 2.9435 | 57.566
904.15 | 75 | 2.9451 | 57.302
905.66 | 75 | 2.9467 | 57.042
907.15 | 75 | 2.9484 | 56.786
908.65 | 75 | 2.95 | 56.535
910.15 | 75 | 2.9516 | 56.286
911.64 | 75 | 2.9532 | 56.042
913.13 | 75 | 2.9548 | 55.8
914.62 | 75 | 2.9564 | 55.562
916.1 | 75 | 2.9581 | 55.328
917.58 | 75 | 2.9597 | 55.096
919.06 | 75 | 2.9613 | 54.868
920.54 | 75 | 2.963 | 54.642
922.01 | 75 | 2.9646 | 54.419
923.48 | 75 | 2.9662 | 54.199
924.95 | 75 | 2.9679 | 53.982
926.42 | 75 | 2.9695 | 53.768
927.88 | 75 | 2.9712 | 53.556
929.34 | 75 | 2.9728 | 53.347
930.8 | 75 | 2.9745 | 53.141
932.25 | 75 | 2.9761 | 52.936
933.7 | 75 | 2.9777 | 52.735
935.15 | 75 | 2.9794 | 52.535
936.59 | 75 | 2.981 | 52.338
938.03 | 75 | 2.9827 | 52.143
939.47 | 75 | 2.9843 | 51.951
940.91 | 75 | 2.9859 | 51.76
942.34 | 75 | 2.9876 | 51.572
943.77 | 75 | 2.9892 | 51.386
945.19 | 75 | 2.9909 | 51.202
946.61 | 75 | 2.9925 | 51.02
948.03 | 75 | 2.9941 | 50.84
949.45 | 75 | 2.9957 | 50.662
950.86 | 75 | 2.9974 | 50.486
952.26 | 75 | 2.999 | 50.312
953.67 | 75 | 3.0006 | 50.14
955.07 | 75 | 3.0022 | 49.969
956.46 | 75 | 3.0039 | 49.801
957.86 | 75 | 3.0055 | 49.634
959.25 | 75 | 3.0071 | 49.469
960.63 | 75 | 3.0087 | 49.306
962.01 | 75 | 3.0103 | 49.144
963.39 | 75 | 3.0119 | 48.985
964.76 | 75 | 3.0135 | 48.827
966.13 | 75 | 3.0151 | 48.67
967.49 | 75 | 3.0167 | 48.515
968.85 | 75 | 3.0183 | 48.362
970.21 | 75 | 3.0198 | 48.21
971.56 | 75 | 3.0214 | 48.06
972.91 | 75 | 3.023 | 47.912
974.25 | 75 | 3.0245 | 47.765
975.59 | 75 | 3.0261 | 47.62
976.92 | 75 | 3.0277 | 47.476
978.25 | 75 | 3.0292 | 47.333
979.58 | 75 | 3.0308 | 47.192
980.89 | 75 | 3.0323 | 47.053
982.21 | 75 | 3.0338 | 46.915
983.52 | 75 | 3.0354 | 46.778
984.83 | 75 | 3.0369 | 46.643
986.13 | 75 | 3.0384 | 46.509
987.42 | 75 | 3.0399 | 46.377
988.71 | 75 | 3.0414 | 46.246
990 | 75 | 3.0429 | 46.116