## גיליון1
nm | n | k | α | E[ev]
250.06 | 3.02669136 | 4.57111633 | 2295977.8 | 4.95881
251.65 | 3.21282443 | 4.53398507 | 2262938.7 | 4.927479
253.25 | 3.39378829 | 4.47155896 | 2217681.4 | 4.896347
254.84 | 3.56352865 | 4.38531144 | 2161337.0 | 4.865798
256.44 | 3.71648621 | 4.27869237 | 2095631.6 | 4.835439
258.04 | 3.84842434 | 4.15693801 | 2023373.9 | 4.805457
259.63 | 3.95715263 | 4.02648069 | 1947871.9 | 4.776027
261.23 | 4.04293476 | 3.89403394 | 1872260.7 | 4.746775
262.83 | 4.10844109 | 3.76550076 | 1799440.3 | 4.717878
264.43 | 4.15815738 | 3.64500908 | 1731320.7 | 4.689332
266.03 | 4.19738128 | 3.53432355 | 1668650.3 | 4.661128
267.63 | 4.23105486 | 3.43284028 | 1611047.9 | 4.633262
269.22 | 4.26277806 | 3.33815585 | 1557359.7 | 4.605899
270.82 | 4.29428292 | 3.24699951 | 1505882.6 | 4.578687
272.42 | 4.32545528 | 3.15623247 | 1455189.8 | 4.551795
274.02 | 4.3548057 | 3.06359065 | 1404229.6 | 4.525217
275.62 | 4.38014666 | 2.96805855 | 1352543.9 | 4.498948
277.22 | 4.39925458 | 2.86986068 | 1300247.1 | 4.472982
278.82 | 4.41036219 | 2.77019582 | 1247889.7 | 4.447314
280.42 | 4.4124271 | 2.67085549 | 1196275.1 | 4.421939
282.02 | 4.40519773 | 2.57384154 | 1146282.2 | 4.396851
283.62 | 4.38912939 | 2.48104322 | 1098720.2 | 4.372047
285.22 | 4.36521578 | 2.39403109 | 1054239.9 | 4.347521
286.82 | 4.33478983 | 2.31394206 | 1013287.5 | 4.323269
288.42 | 4.29933546 | 2.24145662 | 976100.7 | 4.299286
290.03 | 4.26033494 | 2.17683778 | 942698.4 | 4.27542
291.63 | 4.21915621 | 2.11999898 | 913046.9 | 4.251963
293.23 | 4.17698974 | 2.07059658 | 886904.2 | 4.228762
294.83 | 4.13481852 | 2.02811309 | 863992.8 | 4.205814
296.43 | 4.09341638 | 1.99192979 | 843998.2 | 4.183112
298.03 | 4.0533657 | 1.96138821 | 826595.8 | 4.160655
299.63 | 4.01507991 | 1.93583149 | 811468.9 | 4.138437
301.23 | 3.9788321 | 1.91463129 | 798319.2 | 4.116456
302.84 | 3.94478483 | 1.89720627 | 786848.2 | 4.094571
304.44 | 3.91301337 | 1.88302978 | 776864.2 | 4.073052
306.04 | 3.88352579 | 1.87163281 | 768125.3 | 4.051758
307.64 | 3.85628268 | 1.86260448 | 760444.4 | 4.030685
309.24 | 3.83120816 | 1.85558861 | 753660.4 | 4.009831
310.84 | 3.8082031 | 1.85028063 | 747636.2 | 3.989191
312.44 | 3.78715414 | 1.84642329 | 742257 | 3.968762
314.05 | 3.76793908 | 1.8438017 | 737403.3 | 3.948416
315.65 | 3.75043396 | 1.84223908 | 733043.7 | 3.928402
317.25 | 3.73451728 | 1.84159211 | 729090.5 | 3.908589
318.85 | 3.72007295 | 1.84174647 | 725492.7 | 3.888976
320.45 | 3.70699243 | 1.84261271 | 722209.9 | 3.869558
322.05 | 3.69517709 | 1.84412229 | 719210.6 | 3.850334
323.65 | 3.68453931 | 1.84622393 | 716470.6 | 3.831299
325.25 | 3.67500211 | 1.84888038 | 713971.9 | 3.812452
326.85 | 3.66650046 | 1.8520653 | 711700.8 | 3.793789
328.45 | 3.65898007 | 1.85576083 | 709647 | 3.775308
330.05 | 3.6523973 | 1.85995529 | 707803 | 3.757007
331.66 | 3.64671874 | 1.86464112 | 706141.6 | 3.738769
333.26 | 3.64191987 | 1.8698136 | 704700.8 | 3.720819
334.86 | 3.63798467 | 1.87546929 | 703455 | 3.70304
336.46 | 3.63490472 | 1.88160502 | 702400.3 | 3.685431
338.06 | 3.63267822 | 1.88821718 | 701532.5 | 3.667988
339.66 | 3.63130943 | 1.89530087 | 700847.3 | 3.65071
341.26 | 3.63080787 | 1.90284988 | 700339.8 | 3.633593
342.86 | 3.63118783 | 1.91085546 | 700004.2 | 3.616637
344.46 | 3.63246778 | 1.91930674 | 699834.3 | 3.599837
346.05 | 3.63466991 | 1.92818964 | 699842.9 | 3.583297
347.65 | 3.63781991 | 1.93748738 | 699981.1 | 3.566806
349.25 | 3.64194633 | 1.94717916 | 700259.7 | 3.550465
350.85 | 3.64708014 | 1.95723992 | 700667.9 | 3.534274
352.45 | 3.65325456 | 1.96763992 | 701193.3 | 3.51823
354.05 | 3.66050373 | 1.97834363 | 701821.7 | 3.50233
355.65 | 3.66886153 | 1.98930866 | 702536.7 | 3.486574
357.25 | 3.6783597 | 2.00048532 | 703319.7 | 3.470959
358.84 | 3.68902491 | 2.01181591 | 704169.2 | 3.455579
360.44 | 3.7008741 | 2.02323537 | 705022.6 | 3.44024
362.04 | 3.71390895 | 2.03467398 | 705875.2 | 3.425036
363.64 | 3.72810896 | 2.04606474 | 706703.7 | 3.409966
365.24 | 3.74342697 | 2.0573569 | 707491 | 3.395028
366.83 | 3.75979133 | 2.06853688 | 708252.4 | 3.380312
368.43 | 3.77712345 | 2.07965403 | 708966.6 | 3.365633
370.03 | 3.79537592 | 2.0908396 | 709697.7 | 3.35108
371.62 | 3.81458912 | 2.10230327 | 710535.7 | 3.336742
373.22 | 3.83495255 | 2.11429092 | 711523.9 | 3.322437
374.82 | 3.85684469 | 2.12700064 | 712745.5 | 3.308255
376.41 | 3.8808153 | 2.14047033 | 714229.4 | 3.29428
378.01 | 3.9075028 | 2.15447957 | 715861 | 3.280336
379.6 | 3.93749673 | 2.16850678 | 717503.8 | 3.266596
381.2 | 3.97119018 | 2.18176862 | 718861.9 | 3.252886
382.79 | 4.00867335 | 2.19333354 | 719670.6 | 3.239374
384.39 | 4.04970216 | 2.20227039 | 719595.1 | 3.22589
385.99 | 4.09374316 | 2.20778323 | 718406.1 | 3.212518
387.58 | 4.14006756 | 2.20929708 | 715949.5 | 3.199339
389.17 | 4.18785671 | 2.20648495 | 712116.8 | 3.186268
390.77 | 4.23628753 | 2.19924951 | 706875.5 | 3.173222
392.36 | 4.28458554 | 2.18768207 | 700308.1 | 3.160363
393.96 | 4.33202659 | 2.17202545 | 692472.3 | 3.147528
395.55 | 4.37779172 | 2.15275782 | 683570.7 | 3.134875
397.14 | 4.42212128 | 2.13127454 | 674039.6 | 3.122325
398.74 | 4.46537952 | 2.10660665 | 663564.7 | 3.109796
400.33 | 4.50663769 | 2.07908488 | 652294.5 | 3.097445
401.92 | 4.54558558 | 2.04923916 | 640387.2375 | 3.085191
403.52 | 4.58206908 | 2.01757862 | 627993.3 | 3.072958
405.11 | 4.61604797 | 1.98460643 | 615305.9 | 3.060897
406.7 | 4.6475936 | 1.9508106 | 602463.3 | 3.04893
408.29 | 4.67688809 | 1.91665342 | 589609.5 | 3.037057
409.89 | 4.70423314 | 1.88254373 | 576856 | 3.025202
411.48 | 4.73004978 | 1.84880456 | 564328.4 | 3.013512
413.07 | 4.7548673 | 1.81563108 | 552069.3 | 3.001913
414.66 | 4.77929922 | 1.78303433 | 540078.9 | 2.990402
416.25 | 4.8039826 | 1.75080001 | 528289.4 | 2.978979
417.84 | 4.82949954 | 1.71844869 | 516554.6 | 2.967643
419.43 | 4.85626344 | 1.68524664 | 504653.9 | 2.956393
421.02 | 4.88440655 | 1.65025778 | 492310 | 2.945228
422.61 | 4.91368971 | 1.61245123 | 479221.7 | 2.934147
424.2 | 4.94345558 | 1.57086319 | 465111.8 | 2.923149
425.79 | 4.97266431 | 1.52476255 | 449776.1 | 2.912234
427.38 | 4.99999677 | 1.4738067 | 433127.7 | 2.901399
428.97 | 5.02402682 | 1.41812252 | 415218.3 | 2.890645
430.56 | 5.04340582 | 1.35832891 | 396242.4 | 2.87997
432.15 | 5.0570424 | 1.2954604 | 376512.4 | 2.869374
433.74 | 5.06248824 | 1.23126641 | 356543.2 | 2.858856
435.33 | 5.06286009 | 1.16635083 | 336511.8 | 2.848414
436.92 | 5.05667959 | 1.10254572 | 316945.3 | 2.838048
438.51 | 5.04448518 | 1.04109159 | 298194.1 | 2.827758
440.1 | 5.02707984 | 0.982962157 | 280527.3 | 2.817541
441.69 | 5.00541617 | 0.928830179 | 264124.3 | 2.807399
443.27 | 4.98048934 | 0.879071403 | 249083.8 | 2.797392
444.86 | 4.95324871 | 0.833796798 | 235410.9 | 2.787394
446.45 | 4.92454173 | 0.792912473 | 223070.5 | 2.777467
448.04 | 4.8950833 | 0.756179106 | 211981.3 | 2.76761
449.62 | 4.86544356 | 0.723263016 | 202041.4 | 2.757884
451.21 | 4.83606137 | 0.693789394 | 193125 | 2.748166
452.8 | 4.80725389 | 0.667368763 | 185118.2 | 2.738516
454.39 | 4.77923981 | 0.643624034 | 177907 | 2.728933
455.97 | 4.75215735 | 0.622202765 | 171389.9 | 2.719477
457.56 | 4.72608528 | 0.60278715 | 165464.8 | 2.710027
459.15 | 4.70105225 | 0.585092537 | 160051.4 | 2.700642
460.73 | 4.67705491 | 0.568871954 | 155080.7 | 2.691381
462.32 | 4.65406389 | 0.553911763 | 150483 | 2.682125
463.91 | 4.63203465 | 0.540031299 | 146209.2 | 2.672932
465.49 | 4.61091157 | 0.527078496 | 142218 | 2.66386
467.08 | 4.59063303 | 0.514926896 | 138466.3 | 2.654791
468.66 | 4.571137 | 0.503473574 | 134930 | 2.645841
470.25 | 4.55236143 | 0.492634414 | 131578.7 | 2.636895
471.84 | 4.53424817 | 0.48234214 | 128395.6 | 2.628009
473.42 | 4.51674358 | 0.472543044 | 125367.3 | 2.619239
475.01 | 4.49979986 | 0.463194602 | 122475.8 | 2.610471
476.59 | 4.48337332 | 0.454262022 | 119715.7 | 2.601817
478.18 | 4.46742729 | 0.44571792 | 117073.4 | 2.593166
479.76 | 4.45193037 | 0.43753973 | 114546.8 | 2.584626
481.35 | 4.43685435 | 0.429707638 | 112124.8 | 2.576088
482.93 | 4.42217665 | 0.422205028 | 109806.7 | 2.56766
484.52 | 4.40787766 | 0.415016681 | 107583 | 2.559234
486.1 | 4.39394026 | 0.408128239 | 105453.4 | 2.550915
487.69 | 4.38035052 | 0.401526476 | 103409.4 | 2.542599
489.27 | 4.36709552 | 0.395198187 | 101450.9 | 2.534388
490.86 | 4.3541645 | 0.389130882 | 99569.81 | 2.526179
492.44 | 4.34154705 | 0.383311929 | 97766.18 | 2.518073
494.03 | 4.3292339 | 0.377729122 | 96032.18 | 2.509969
495.61 | 4.31721633 | 0.372370514 | 94368.02 | 2.501967
497.19 | 4.30548644 | 0.367224591 | 92768.17 | 2.494016
498.78 | 4.29403545 | 0.362279703 | 91227.26 | 2.486066
500.36 | 4.28285626 | 0.357525198 | 89745.71 | 2.478216
501.95 | 4.27194047 | 0.352950242 | 88316.67 | 2.470366
503.53 | 4.26128084 | 0.348544902 | 86940.68 | 2.462614
505.12 | 4.25086958 | 0.34429945 | 85611.36 | 2.454862
506.7 | 4.24069989 | 0.340205056 | 84329.49 | 2.447207
508.28 | 4.23076384 | 0.336252892 | 83090.74 | 2.4396
509.87 | 4.22105425 | 0.332434911 | 81891.12 | 2.431992
511.45 | 4.21156408 | 0.328743561 | 80731.63 | 2.424479
513.04 | 4.20228672 | 0.325171881 | 79607.03 | 2.416966
514.62 | 4.1932151 | 0.321713161 | 78518.47 | 2.409545
516.2 | 4.18434288 | 0.318361369 | 77462.59 | 2.40217
517.79 | 4.1756631 | 0.315110604 | 76436.18 | 2.394793
519.37 | 4.16716978 | 0.3119557 | 75440.7 | 2.387508
520.96 | 4.1588569 | 0.308891785 | 74471.76 | 2.380221
522.54 | 4.15071857 | 0.305914364 | 73530.91 | 2.373024
524.12 | 4.1427492 | 0.303019291 | 72615.48 | 2.36587
525.71 | 4.13494309 | 0.300202661 | 71722.92 | 2.358715
527.29 | 4.12729533 | 0.297461042 | 70854.95 | 2.351647
528.88 | 4.11980072 | 0.294791106 | 70007.87 | 2.344577
530.46 | 4.11245473 | 0.29218994 | 69183.46 | 2.337594
532.05 | 4.10525262 | 0.289654699 | 68378.22 | 2.330608
533.63 | 4.09819008 | 0.287182822 | 67593.96 | 2.323707
535.21 | 4.09126323 | 0.284772008 | 66828.65 | 2.316848
536.8 | 4.08446775 | 0.282419894 | 66080.36 | 2.309985
538.38 | 4.07780036 | 0.280124562 | 65350.95 | 2.303206
539.97 | 4.07125715 | 0.277883935 | 64637.34 | 2.296424
541.55 | 4.06483519 | 0.275696329 | 63941.39 | 2.289724
543.14 | 4.05853093 | 0.273559889 | 63260.16 | 2.283021
544.72 | 4.05234157 | 0.271473053 | 62595.49 | 2.276399
546.31 | 4.04626409 | 0.269434204 | 61944.57 | 2.269774
547.89 | 4.04029599 | 0.267441922 | 61309.21 | 2.263228
549.48 | 4.03443452 | 0.265494722 | 60686.72 | 2.256679
551.06 | 4.02867745 | 0.263591288 | 60078.88 | 2.250209
552.65 | 4.02302227 | 0.261730236 | 59483.07 | 2.243735
554.23 | 4.01746697 | 0.25991033 | 58901.07 | 2.237338
555.82 | 4.01200911 | 0.258130206 | 58330.31 | 2.230938
557.4 | 4.00664703 | 0.25638875 | 57772.56 | 2.224614
558.99 | 4.0013785 | 0.254684653 | 57225.34 | 2.218287
560.57 | 3.99620201 | 0.253016845 | 56690.36 | 2.212034
562.16 | 3.99111565 | 0.251384116 | 56165.23 | 2.205778
563.74 | 3.98611758 | 0.249785279 | 55651.6 | 2.199596
565.33 | 3.98120637 | 0.248219261 | 55147.15 | 2.193409
566.91 | 3.97638041 | 0.246684956 | 54653.53 | 2.187296
568.5 | 3.97163809 | 0.245181221 | 54168.45 | 2.181179
570.09 | 3.96694243 | 0.243709213 | 53693.06 | 2.175095
571.67 | 3.96236169 | 0.242263515 | 53227.03 | 2.169084
573.26 | 3.95786046 | 0.240845226 | 52768.66 | 2.163067
574.85 | 3.95343723 | 0.239453253 | 52318.57 | 2.157084
576.43 | 3.94909088 | 0.2380866 | 51877.38 | 2.151172
578.02 | 3.94481987 | 0.236744156 | 51442.97 | 2.145254
579.61 | 3.94062326 | 0.235424984 | 51015.99 | 2.13937
581.19 | 3.9364997 | 0.234128036 | 50597.02 | 2.133554
582.78 | 3.93244801 | 0.232852313 | 50184.03259 | 2.127733
584.37 | 3.92846707 | 0.231596823 | 49777.64 | 2.121943
585.96 | 3.92455573 | 0.230360591 | 49377.59 | 2.116185
587.54 | 3.92071283 | 0.229142649 | 48984.44 | 2.110495
589.13 | 3.91693718 | 0.227942 | 48596.26 | 2.104799
590.72 | 3.91322793 | 0.226757769 | 48213.66 | 2.099133
592.31 | 3.90958377 | 0.225588945 | 47836.39 | 2.093498
593.9 | 3.90600366 | 0.224434601 | 47464.2 | 2.087894
595.48 | 3.90248678 | 0.22329389 | 47097.66 | 2.082354
597.07 | 3.89903187 | 0.222165835 | 46734.94 | 2.076808
598.66 | 3.89563793 | 0.22104954 | 46376.61 | 2.071293
600.25 | 3.89230404 | 0.219944155 | 46022.47 | 2.065806
601.84 | 3.8890291 | 0.218848772 | 45672.28 | 2.060348
603.43 | 3.88581222 | 0.217762561 | 45325.85 | 2.054919
605.02 | 3.8826523 | 0.216684635 | 44982.96 | 2.049519
606.61 | 3.87954846 | 0.215614188 | 44643.42 | 2.044147
608.2 | 3.87649955 | 0.214550322 | 44307.01 | 2.038803
609.79 | 3.87350476 | 0.213492283 | 43973.55 | 2.033487
611.38 | 3.87056316 | 0.212439259 | 43642.86 | 2.028199
612.97 | 3.86767358 | 0.211390387 | 43314.73 | 2.022938
614.56 | 3.86483518 | 0.210344908 | 42989 | 2.017704
616.15 | 3.86204708 | 0.209302071 | 42665.49 | 2.012497
617.74 | 3.85930818 | 0.208261036 | 42344.01 | 2.007317
619.33 | 3.85661769 | 0.2072211 | 42024.4 | 2.002164
620.92 | 3.85397462 | 0.206181466 | 41706.49 | 1.997037
622.51 | 3.85137801 | 0.205141374 | 41390.11 | 1.991936
624.11 | 3.84882687 | 0.204100032 | 41074.43 | 1.986829
625.7 | 3.84632042 | 0.203056745 | 40760.63 | 1.98178
627.29 | 3.84385766 | 0.202010718 | 40447.87 | 1.976757
628.88 | 3.84143759 | 0.20096115 | 40135.99 | 1.971759
630.48 | 3.83905943 | 0.199907327 | 39824.2 | 1.966755
632.07 | 3.83672208 | 0.198848397 | 39513.6 | 1.961808
633.66 | 3.83442474 | 0.197783623 | 39203.39 | 1.956885
635.25 | 3.8321663 | 0.196712121 | 38893.42 | 1.951987
636.85 | 3.82994584 | 0.195633086 | 38582.89 | 1.947083
638.44 | 3.82776233 | 0.194545659 | 38272.88 | 1.942234
640.04 | 3.82561475 | 0.19344896 | 37961.99 | 1.937379
641.63 | 3.82350194 | 0.192342052 | 37651.23 | 1.932578
643.22 | 3.8214229 | 0.191224075 | 37339.86 | 1.927801
644.82 | 3.81937637 | 0.190094046 | 37027.1 | 1.923017
646.41 | 3.81736104 | 0.188950961 | 36713.91 | 1.918287
648.01 | 3.81537564 | 0.187793865 | 36398.99 | 1.913551
649.6 | 3.81341878 | 0.186621794 | 36083.28 | 1.908867
651.2 | 3.81148887 | 0.185433661 | 35765.46 | 1.904177
652.79 | 3.80958433 | 0.184228482 | 35446.46 | 1.899539
654.39 | 3.8077034 | 0.183005239 | 35125.01 | 1.894894
655.98 | 3.80584422 | 0.18176292 | 34802.01 | 1.890302
657.58 | 3.80400473 | 0.180500525 | 34476.21 | 1.885702
659.18 | 3.80218275 | 0.179217077 | 34147.98 | 1.881125
660.77 | 3.8003759 | 0.177911631 | 33817.67 | 1.876599
662.37 | 3.79858161 | 0.176583327 | 33484.1 | 1.872065
663.97 | 3.79679689 | 0.175231247 | 33147.65 | 1.867554
665.56 | 3.79501872 | 0.17385473 | 32808.69 | 1.863093
667.16 | 3.79324347 | 0.172453086 | 32466.14 | 1.858625
668.76 | 3.79146731 | 0.171025999 | 32120.44 | 1.854178
670.35 | 3.78968587 | 0.169573371 | 31772.08 | 1.84978
671.95 | 3.78789414 | 0.168095459 | 31420.18 | 1.845375
673.55 | 3.78608677 | 0.166593331 | 31065.43 | 1.840992
675.15 | 3.78425783 | 0.165068831 | 30708.21 | 1.836629
676.75 | 3.78240092 | 0.163524889 | 30349.06 | 1.832287
678.34 | 3.78050949 | 0.161965903 | 29989.26 | 1.827992
679.94 | 3.77857723 | 0.160397991 | 29629.07 | 1.82369
681.54 | 3.77659836 | 0.158829075 | 29270.38 | 1.819409
683.14 | 3.77456828 | 0.15726891 | 28914.97 | 1.815148
684.74 | 3.77248433 | 0.155729071 | 28564.96 | 1.810906
686.34 | 3.77034632 | 0.154222413 | 28222.65 | 1.806685
687.94 | 3.7681571 | 0.152762482 | 27890.47 | 1.802483
689.54 | 3.76592292 | 0.151362681 | 27570.78 | 1.7983
691.14 | 3.76365349 | 0.150035296 | 27265.73 | 1.794137
692.74 | 3.76136183 | 0.148790513 | 26977.06 | 1.789993
694.34 | 3.75906374 | 0.147635564 | 26705.98 | 1.785869
695.94 | 3.75677692 | 0.146573966 | 26452.98 | 1.781763
697.54 | 3.75452036 | 0.145605284 | 26217.89 | 1.777676
699.14 | 3.7523138 | 0.144725129 | 25999.77 | 1.773608
700.74 | 3.75017765 | 0.1439254 | 25797.06 | 1.769558
702.34 | 3.74813549 | 0.143194923 | 25607.66 | 1.765527
703.94 | 3.7462249 | 0.142517294 | 25428.55 | 1.761514
705.54 | 3.74452292 | 0.141822278 | 25247.16 | 1.757519
707.14 | 3.74299256 | 0.140872604 | 25021.35 | 1.753542
708.74 | 3.74127838 | 0.139633405 | 24745.26 | 1.749584
710.34 | 3.73928379 | 0.138419798 | 24474.94 | 1.745643
711.94 | 3.73716103 | 0.137354609 | 24232.01 | 1.74172
713.54 | 3.73499793 | 0.136430388 | 24014.99 | 1.737814
715.14 | 3.73283524 | 0.135630109 | 23820.71 | 1.733926
716.74 | 3.73069663 | 0.134938901 | 23646.41 | 1.730056
718.35 | 3.72859769 | 0.134343915 | 23489.38 | 1.726178
719.95 | 3.72654907 | 0.133833828 | 23348.19 | 1.722342
721.55 | 3.72455838 | 0.133398614 | 23220.66 | 1.718523
723.15 | 3.72263141 | 0.133029313 | 23105.14 | 1.71472
724.75 | 3.72077241 | 0.132717754 | 23000.14 | 1.710935
726.35 | 3.71898455 | 0.13245641 | 22904.28 | 1.707166
727.95 | 3.71727029 | 0.132238297 | 22816.31 | 1.703414
729.56 | 3.71563142 | 0.132056852 | 22734.72 | 1.699655
731.16 | 3.71406917 | 0.131905877 | 22659.03 | 1.695935
732.76 | 3.71258434 | 0.131779488 | 22587.89 | 1.692232
734.36 | 3.71117736 | 0.131672089 | 22520.31 | 1.688545
735.96 | 3.70984823 | 0.131578335 | 22455.35 | 1.684874
737.56 | 3.70859671 | 0.131493131 | 22392.13 | 1.681219
739.16 | 3.70742225 | 0.131411606 | 22329.8 | 1.67758
740.77 | 3.70632403 | 0.131329113 | 22267.28 | 1.673934
742.37 | 3.70530106 | 0.13124122 | 22204.42 | 1.670326
743.97 | 3.70435205 | 0.131143694 | 22140.2 | 1.666734
745.57 | 3.7034756 | 0.131032506 | 22073.96 | 1.663157
747.17 | 3.70267017 | 0.130903828 | 22005.06 | 1.659596
748.77 | 3.701934 | 0.13075401 | 21932.91 | 1.656049
750.37 | 3.70126524 | 0.130579588 | 21856.95 | 1.652518
751.97 | 3.70066191 | 0.130377276 | 21776.65 | 1.649002
753.57 | 3.70012196 | 0.130143966 | 21691.52 | 1.645501
755.17 | 3.69964322 | 0.129876722 | 21601.12 | 1.642014
756.77 | 3.69922345 | 0.129572746 | 21505 | 1.638543
758.37 | 3.69886035 | 0.12922943 | 21402.77 | 1.635086
759.97 | 3.69855158 | 0.128844303 | 21294.06 | 1.631643
761.57 | 3.69829473 | 0.12841503 | 21178.52 | 1.628215
763.17 | 3.6980874 | 0.12793944 | 21055.85 | 1.624802
764.77 | 3.69792715 | 0.127415505 | 20925.75 | 1.621403
766.37 | 3.69781159 | 0.126841305 | 20787.96 | 1.618017
767.97 | 3.69773833 | 0.126214984 | 20642.22 | 1.614646
769.57 | 3.69770505 | 0.125534787 | 20488.28 | 1.611289
771.16 | 3.69770939 | 0.124798914 | 20326.19 | 1.607967
772.76 | 3.69774899 | 0.124005598 | 20155.16 | 1.604638
774.36 | 3.69782144 | 0.123153133 | 19975.25 | 1.601322
775.96 | 3.69792429 | 0.122239725 | 19786.21 | 1.598021
777.55 | 3.69805503 | 0.121263702 | 19588.09 | 1.594753
779.15 | 3.69821107 | 0.120223354 | 19380.16 | 1.591478
780.75 | 3.69838974 | 0.119116985 | 19162.46 | 1.588216
782.34 | 3.69858831 | 0.117942914 | 18935.03 | 1.584989
783.94 | 3.69880393 | 0.116699514 | 18697.17 | 1.581754
785.53 | 3.69903368 | 0.115385139 | 18449.17 | 1.578552
787.13 | 3.69927451 | 0.113998161 | 18190.35 | 1.575343
788.72 | 3.69952326 | 0.11253701 | 17921 | 1.572168
790.32 | 3.69977672 | 0.111000043 | 17640.46 | 1.568985
791.91 | 3.70003143 | 0.109385778 | 17349.01 | 1.565835
793.5 | 3.70028385 | 0.107692603 | 17046.24 | 1.562697
795.1 | 3.70053022 | 0.105919022 | 16731.77 | 1.559552
796.69 | 3.70076665 | 0.104063501 | 16405.85 | 1.55644
798.28 | 3.700989 | 0.102124578 | 16068.11 | 1.55334
799.87 | 3.70119296 | 0.100100683 | 15718.36 | 1.550252
801.46 | 3.70137392 | 0.0979904456 | 15356.47 | 1.547176
803.05 | 3.70152697 | 0.0957923211 | 14982.27 | 1.544113
804.64 | 3.7016469 | 0.0935049167 | 14595.62 | 1.541062
806.23 | 3.70172808 | 0.0911268812 | 14196.37 | 1.538023
807.82 | 3.70176443 | 0.0886567706 | 13784.37 | 1.534995
809.41 | 3.70174934 | 0.0860933734 | 13359.52 | 1.53198
810.99 | 3.70167558 | 0.0834355374 | 12921.87 | 1.528995
812.58 | 3.70153522 | 0.0806823939 | 12471.03 | 1.526004
814.16 | 3.70131954 | 0.0778333754 | 12007.31 | 1.523042
815.75 | 3.70101887 | 0.0748881476 | 11530.43 | 1.520074
817.33 | 3.70062255 | 0.0718471037 | 11040.82 | 1.517135
818.92 | 3.70011878 | 0.0687112732 | 10538.44 | 1.514189
820.5 | 3.69949453 | 0.0654825992 | 10023.91 | 1.511274
822.08 | 3.69873541 | 0.0621643595 | 9497.669 | 1.508369
823.66 | 3.69782548 | 0.0587610855 | 8960.484 | 1.505476
825.24 | 3.69674677 | 0.0552785362 | 8413.291 | 1.502593
826.82 | 3.69547868 | 0.0517243992 | 7857.314 | 1.499722
828.4 | 3.69399635 | 0.0481087032 | 7294.125 | 1.496861
829.98 | 3.69226498 | 0.0444433512 | 6725.566 | 1.494012
831.55 | 3.69022652 | 0.0407545327 | 6155.696 | 1.491191
833.13 | 3.68779766 | 0.0371343248 | 5598.251 | 1.488363
834.7 | 3.68498422 | 0.0337908732 | 5084.622 | 1.485564
836.28 | 3.68200858 | 0.0308680946 | 4636.046 | 1.482757
837.85 | 3.67909169 | 0.0282520203 | 4235.19 | 1.479979
839.42 | 3.67624207 | 0.025770466 | 3855.961 | 1.47721
840.99 | 3.67338799 | 0.0233666237 | 3489.754 | 1.474453
842.56 | 3.67048702 | 0.0210461625 | 3137.341 | 1.471705
844.13 | 3.66752497 | 0.0188253517 | 2801.066 | 1.468968
845.7 | 3.66450069 | 0.0167193194 | 2483.087 | 1.466241
847.26 | 3.66141976 | 0.014740666 | 2185.194 | 1.463541
848.83 | 3.65829208 | 0.0128992684 | 1908.684 | 1.460834
850.39 | 3.65513027 | 0.0112020776 | 1654.513 | 1.458154
851.95 | 3.65194858 | 0.00965304129 | 1423.114 | 1.455484
853.52 | 3.64876214 | 0.00825323681 | 1214.508 | 1.452807
855.08 | 3.645586 | 0.00700092003 | 1028.343 | 1.450157
856.63 | 3.64243395 | 0.00589160343 | 863.8331 | 1.447533
858.19 | 3.63931937 | 0.00491893576 | 719.9086 | 1.444901
859.75 | 3.63625374 | 0.00407464863 | 595.2613 | 1.44228
861.3 | 3.63324698 | 0.00334919948 | 488.4006 | 1.439684
862.86 | 3.63030654 | 0.00273203219 | 397.6812 | 1.437081
864.41 | 3.62743888 | 0.00221232515 | 321.454 | 1.434504
865.96 | 3.62464773 | 0.00177897669 | 258.0252 | 1.431937
867.51 | 3.62193567 | 0.00142122159 | 205.7676 | 1.429378
869.05 | 3.61930392 | 0.00112878922 | 163.139 | 1.426845
870.6 | 3.61675156 | 0.000892011295 | 128.689 | 1.424305
872.14 | 3.61427773 | 0.000702163214 | 101.121 | 1.42179
873.69 | 3.61187965 | 0.00055133138 | 79.25834 | 1.419268
875.23 | 3.60955468 | 0.000432602963 | 62.08075 | 1.41677
876.77 | 3.60729958 | 0.000339974564 | 48.7024 | 1.414282
878.3 | 3.60511044 | 0.000268312546 | 38.36964 | 1.411818
879.84 | 3.60298396 | 0.000213327885 | 30.45324 | 1.409347
881.37 | 3.60091612 | 0.000171450191 | 24.43258 | 1.406901
882.91 | 3.59890353 | 0.000139774749 | 19.88392 | 1.404447
884.44 | 3.5969426 | 0.000115954179 | 16.46674 | 1.402017
885.97 | 3.59503028 | 9.81246353e-05 | 13.91069 | 1.399596
887.49 | 3.59316325 | 8.481634e-05 | 12.00344 | 1.397199
889.02 | 3.59133891 | 7.48920327e-05 | 10.58068 | 1.394794
890.54 | 3.58955467 | 6.74761835e-05 | 9.516707 | 1.392414
892.06 | 3.58780826 | 6.19048994e-05 | 8.716068 | 1.390041
893.58 | 3.58609745 | 5.76788887e-05 | 8.107241 | 1.387677
895.1 | 3.58442038 | 5.4427347e-05 | 7.637219 | 1.38532
896.61 | 3.58277529 | 5.18778357e-05 | 7.267213 | 1.382987
898.13 | 3.58116066 | 4.98315736e-05 | 6.968752 | 1.380646
899.64 | 3.57957501 | 4.81451938e-05 | 6.721618 | 1.378329
901.14 | 3.57801709 | 4.67162243e-05 | 6.511261 | 1.376035
902.65 | 3.57648558 | 4.54718637e-05 | 6.327221 | 1.373733
904.15 | 3.57497943 | 4.43608774e-05 | 6.162391 | 1.371454
905.66 | 3.57349773 | 4.33477116e-05 | 6.011608 | 1.369167
907.15 | 3.57203939 | 4.24073668e-05 | 5.871538 | 1.366918
908.65 | 3.57060375 | 4.15227688e-05 | 5.739569 | 1.364662
910.15 | 3.56918996 | 4.06820664e-05 | 5.614094 | 1.362413
911.64 | 3.56779718 | 3.98769938e-05 | 5.494 | 1.360186
913.13 | 3.56642485 | 3.9101789e-05 | 5.378407 | 1.357967
914.62 | 3.56507223 | 3.83527562e-05 | 5.266784 | 1.355754
916.1 | 3.56373885 | 3.76267856e-05 | 5.158743 | 1.353564
917.58 | 3.56242404 | 3.69219256e-05 | 5.05394 | 1.351381
919.06 | 3.56112731 | 3.62367657e-05 | 4.952166 | 1.349205
920.54 | 3.55984814 | 3.55700023e-05 | 4.85323 | 1.347035
922.01 | 3.55858611 | 3.49206677e-05 | 4.757037 | 1.344888
923.48 | 3.55734074 | 3.42878716e-05 | 4.6634 | 1.342747
924.95 | 3.55611165 | 3.36712602e-05 | 4.572258 | 1.340613
926.42 | 3.55489841 | 3.30699762e-05 | 4.483484 | 1.338486
927.88 | 3.55370061 | 3.24834789e-05 | 4.397039 | 1.33638
929.34 | 3.55251793 | 3.19113761e-05 | 4.312812 | 1.33428
930.8 | 3.55135 | 3.13529448e-05 | 4.230694 | 1.332187
932.25 | 3.54512216 | 3.08522314e-05 | 4.156654 | 1.330115
933.7 | 3.54401793 | 3.03191812e-05 | 4.078493 | 1.32805
935.15 | 3.54292692 | 2.97987465e-05 | 4.00227 | 1.32599
936.59 | 3.54184897 | 2.92906253e-05 | 3.927975 | 1.323952
938.03 | 3.54078363 | 2.87942457e-05 | 3.855481 | 1.321919
939.47 | 3.53973083 | 2.83092161e-05 | 3.784727 | 1.319893
940.91 | 3.53869024 | 2.78355839e-05 | 3.715711 | 1.317873
942.34 | 3.53766165 | 2.73727152e-05 | 3.648379 | 1.315873
943.77 | 3.53664481 | 2.6920285e-05 | 3.58264 | 1.313879
945.19 | 3.53563947 | 2.64780127e-05 | 3.518487 | 1.311906
946.61 | 3.53464553 | 2.60455987e-05 | 3.455834 | 1.309938
948.03 | 3.53366276 | 2.56229325e-05 | 3.394661 | 1.307975
949.45 | 3.53269086 | 2.52096123e-05 | 3.334907 | 1.306019
950.86 | 3.53172977 | 2.4805245e-05 | 3.276548 | 1.304083
952.26 | 3.53077932 | 2.44098464e-05 | 3.219579 | 1.302165
953.67 | 3.52983919 | 2.40230655e-05 | 3.16388 | 1.30024
955.07 | 3.52890936 | 2.36446361e-05 | 3.109475 | 1.298334
956.46 | 3.5279896 | 2.32742761e-05 | 3.056321 | 1.296447
957.86 | 3.52707977 | 2.29118891e-05 | 3.004336 | 1.294552
959.25 | 3.52617976 | 2.25574184e-05 | 2.95357 | 1.292677
960.63 | 3.52528939 | 2.22102339e-05 | 2.903933 | 1.29082
962.01 | 3.52440848 | 2.18704446e-05 | 2.855405 | 1.288968
963.39 | 3.52353699 | 2.15378504e-05 | 2.807953 | 1.287122
964.76 | 3.52267471 | 2.12120707e-05 | 2.761553 | 1.285294
966.13 | 3.52182147 | 2.08930694e-05 | 2.716166 | 1.283471
967.49 | 3.52097729 | 2.05808857e-05 | 2.67182 | 1.281667
968.85 | 3.52014197 | 2.02750024e-05 | 2.628415 | 1.279868
970.21 | 3.51931536 | 1.99754988e-05 | 2.585958 | 1.278074
971.56 | 3.51849742 | 1.96820374e-05 | 2.544427 | 1.276298
972.91 | 3.51768797 | 1.93946088e-05 | 2.503791 | 1.274527
974.25 | 3.51688692 | 1.91129625e-05 | 2.464037 | 1.272774
975.59 | 3.51609425 | 1.88372178e-05 | 2.425153 | 1.271026
976.92 | 3.51530972 | 1.85669037e-05 | 2.387097 | 1.269295
978.25 | 3.51453337 | 1.83019465e-05 | 2.349833 | 1.26757
979.58 | 3.51376502 | 1.80423858e-05 | 2.313363 | 1.265849
980.89 | 3.51300458 | 1.77880833e-05 | 2.27771 | 1.264158
982.21 | 3.51225201 | 1.75387424e-05 | 2.242765 | 1.262459
983.52 | 3.51150719 | 1.72944794e-05 | 2.208584 | 1.260778
984.83 | 3.51077005 | 1.70549227e-05 | 2.175094 | 1.259101
986.13 | 3.51004047 | 1.68202793e-05 | 2.142341 | 1.257441
987.42 | 3.5093184 | 1.65900286e-05 | 2.110255 | 1.255798
988.71 | 3.50860373 | 1.63644668e-05 | 2.078847 | 1.254159
990 | 3.50789647 | 1.61432727e-05 | 2.048076 | 1.252525