## Sheet1
250.06 | 75 | 34.234 | 84.74
251.65 | 75 | 33.712 | 85.882
253.25 | 75 | 33.146 | 86.928
254.84 | 75 | 32.541 | 87.853
256.44 | 75 | 31.911 | 88.638
258.04 | 75 | 31.274 | 89.269
259.63 | 75 | 30.644 | 89.737
261.23 | 75 | 30.044 | 90.06
262.83 | 75 | 29.488 | 90.263
264.43 | 75 | 28.986 | 90.397
266.03 | 75 | 28.534 | 90.512
267.63 | 75 | 28.121 | 90.653
269.22 | 75 | 27.727 | 90.846
270.82 | 75 | 27.333 | 91.087
272.42 | 75 | 26.923 | 91.357
274.02 | 75 | 26.483 | 91.619
275.62 | 75 | 26.02 | 91.839
277.22 | 75 | 25.543 | 91.983
278.82 | 75 | 25.059 | 92.031
280.42 | 75 | 24.579 | 91.965
282.02 | 75 | 24.114 | 91.788
283.62 | 75 | 23.673 | 91.498
285.22 | 75 | 23.262 | 91.114
286.82 | 75 | 22.888 | 90.646
288.42 | 75 | 22.552 | 90.119
290.03 | 75 | 22.255 | 89.545
291.63 | 75 | 21.997 | 88.949
293.23 | 75 | 21.775 | 88.344
294.83 | 75 | 21.586 | 87.747
296.43 | 75 | 21.428 | 87.166
298.03 | 75 | 21.296 | 86.612
299.63 | 75 | 21.188 | 86.091
301.23 | 75 | 21.099 | 85.608
302.84 | 75 | 21.028 | 85.165
304.44 | 75 | 20.97 | 84.762
306.04 | 75 | 20.923 | 84.401
307.64 | 75 | 20.886 | 84.08
309.24 | 75 | 20.855 | 83.799
310.84 | 75 | 20.831 | 83.553
312.44 | 75 | 20.811 | 83.34
314.05 | 75 | 20.794 | 83.159
315.65 | 75 | 20.78 | 83.006
317.25 | 75 | 20.768 | 82.879
318.85 | 75 | 20.757 | 82.777
320.45 | 75 | 20.748 | 82.697
322.05 | 75 | 20.74 | 82.638
323.65 | 75 | 20.733 | 82.595
325.25 | 75 | 20.727 | 82.57
326.85 | 75 | 20.722 | 82.562
328.45 | 75 | 20.719 | 82.57
330.05 | 75 | 20.716 | 82.594
331.66 | 75 | 20.715 | 82.63
333.26 | 75 | 20.715 | 82.681
334.86 | 75 | 20.716 | 82.746
336.46 | 75 | 20.719 | 82.825
338.06 | 75 | 20.723 | 82.918
339.66 | 75 | 20.729 | 83.027
341.26 | 75 | 20.736 | 83.148
342.86 | 75 | 20.744 | 83.286
344.46 | 75 | 20.753 | 83.439
346.05 | 75 | 20.764 | 83.606
347.65 | 75 | 20.776 | 83.79
349.25 | 75 | 20.788 | 83.99
350.85 | 75 | 20.801 | 84.206
352.45 | 75 | 20.815 | 84.44
354.05 | 75 | 20.829 | 84.691
355.65 | 75 | 20.843 | 84.959
357.25 | 75 | 20.857 | 85.245
358.84 | 75 | 20.871 | 85.55
360.44 | 75 | 20.883 | 85.871
362.04 | 75 | 20.895 | 86.209
363.64 | 75 | 20.906 | 86.563
365.24 | 75 | 20.915 | 86.932
366.83 | 75 | 20.924 | 87.315
368.43 | 75 | 20.932 | 87.71
370.03 | 75 | 20.941 | 88.119
371.62 | 75 | 20.953 | 88.542
373.22 | 75 | 20.969 | 88.987
374.82 | 75 | 20.988 | 89.461
376.41 | 75 | 21.01 | 89.976
378.01 | 75 | 21.033 | 90.541
379.6 | 75 | 21.052 | 91.161
381.2 | 75 | 21.062 | 91.837
382.79 | 75 | 21.059 | 92.564
384.39 | 75 | 21.039 | 93.332
385.99 | 75 | 20.999 | 94.131
387.58 | 75 | 20.94 | 94.947
389.17 | 75 | 20.861 | 95.77
390.77 | 75 | 20.763 | 96.59
392.36 | 75 | 20.649 | 97.402
393.96 | 75 | 20.521 | 98.199
395.55 | 75 | 20.379 | 98.977
397.14 | 75 | 20.225 | 99.732
398.74 | 75 | 20.063 | 100.46
400.33 | 75 | 19.892 | 101.16
401.92 | 75 | 19.717 | 101.83
403.52 | 75 | 19.543 | 102.47
405.11 | 75 | 19.366 | 103.09
406.7 | 75 | 19.188 | 103.69
408.29 | 75 | 19.011 | 104.27
409.89 | 75 | 18.836 | 104.83
411.48 | 75 | 18.666 | 105.37
413.07 | 75 | 18.501 | 105.91
414.66 | 75 | 18.343 | 106.45
416.25 | 75 | 18.191 | 107
417.84 | 75 | 18.044 | 107.57
419.43 | 75 | 17.9 | 108.19
421.02 | 75 | 17.754 | 108.85
422.61 | 75 | 17.602 | 109.56
424.2 | 75 | 17.438 | 110.32
425.79 | 75 | 17.256 | 111.13
427.38 | 75 | 17.054 | 111.96
428.97 | 75 | 16.829 | 112.8
430.56 | 75 | 16.58 | 113.63
432.15 | 75 | 16.309 | 114.42
433.74 | 75 | 16.018 | 115.17
435.33 | 75 | 15.713 | 115.83
436.92 | 75 | 15.398 | 116.42
438.51 | 75 | 15.078 | 116.92
440.1 | 75 | 14.759 | 117.32
441.69 | 75 | 14.443 | 117.63
443.27 | 75 | 14.136 | 117.85
444.86 | 75 | 13.839 | 117.99
446.45 | 75 | 13.554 | 118.07
448.04 | 75 | 13.283 | 118.08
449.62 | 75 | 13.02 | 117.98
451.21 | 75 | 12.775 | 117.89
452.8 | 75 | 12.544 | 117.76
454.39 | 75 | 12.325 | 117.6
455.97 | 75 | 12.118 | 117.42
457.56 | 75 | 11.922 | 117.23
459.15 | 75 | 11.736 | 117.02
460.73 | 75 | 11.559 | 116.8
462.32 | 75 | 11.391 | 116.57
463.91 | 75 | 11.23 | 116.34
465.49 | 75 | 11.076 | 116.1
467.08 | 75 | 10.929 | 115.87
468.66 | 75 | 10.787 | 115.63
470.25 | 75 | 10.65 | 115.39
471.84 | 75 | 10.518 | 115.15
473.42 | 75 | 10.39 | 114.91
475.01 | 75 | 10.266 | 114.67
476.59 | 75 | 10.146 | 114.43
478.18 | 75 | 10.029 | 114.19
479.76 | 75 | 9.9154 | 113.94
481.35 | 75 | 9.805 | 113.7
482.93 | 75 | 9.6976 | 113.45
484.52 | 75 | 9.5931 | 113.2
486.1 | 75 | 9.4914 | 112.95
487.69 | 75 | 9.3924 | 112.69
489.27 | 75 | 9.296 | 112.43
490.86 | 75 | 9.2022 | 112.17
492.44 | 75 | 9.1109 | 111.91
494.03 | 75 | 9.022 | 111.65
495.61 | 75 | 8.9355 | 111.39
497.19 | 75 | 8.8513 | 111.12
498.78 | 75 | 8.7693 | 110.86
500.36 | 75 | 8.6895 | 110.59
501.95 | 75 | 8.6117 | 110.32
503.53 | 75 | 8.536 | 110.05
505.12 | 75 | 8.4622 | 109.79
506.7 | 75 | 8.3903 | 109.52
508.28 | 75 | 8.3201 | 109.25
509.87 | 75 | 8.2517 | 108.98
511.45 | 75 | 8.185 | 108.72
513.04 | 75 | 8.1199 | 108.45
514.62 | 75 | 8.0563 | 108.19
516.2 | 75 | 7.9941 | 107.92
517.79 | 75 | 7.9335 | 107.66
519.37 | 75 | 7.8742 | 107.4
520.96 | 75 | 7.8162 | 107.14
522.54 | 75 | 7.7595 | 106.88
524.12 | 75 | 7.704 | 106.62
525.71 | 75 | 7.6496 | 106.36
527.29 | 75 | 7.5965 | 106.11
528.88 | 75 | 7.5443 | 105.85
530.46 | 75 | 7.4933 | 105.6
532.05 | 75 | 7.4433 | 105.35
533.63 | 75 | 7.3942 | 105.1
535.21 | 75 | 7.3461 | 104.85
536.8 | 75 | 7.299 | 104.6
538.38 | 75 | 7.2527 | 104.35
539.97 | 75 | 7.2073 | 104.11
541.55 | 75 | 7.1628 | 103.86
543.14 | 75 | 7.1191 | 103.62
544.72 | 75 | 7.0762 | 103.38
546.31 | 75 | 7.0341 | 103.14
547.89 | 75 | 6.9928 | 102.9
549.48 | 75 | 6.9522 | 102.66
551.06 | 75 | 6.9123 | 102.43
552.65 | 75 | 6.8731 | 102.19
554.23 | 75 | 6.8346 | 101.96
555.82 | 75 | 6.7968 | 101.73
557.4 | 75 | 6.7596 | 101.5
558.99 | 75 | 6.723 | 101.27
560.57 | 75 | 6.6871 | 101.04
562.16 | 75 | 6.6518 | 100.81
563.74 | 75 | 6.6171 | 100.59
565.33 | 75 | 6.5829 | 100.36
566.91 | 75 | 6.5494 | 100.14
568.5 | 75 | 6.5164 | 99.923
570.09 | 75 | 6.4839 | 99.704
571.67 | 75 | 6.4519 | 99.487
573.26 | 75 | 6.4205 | 99.272
574.85 | 75 | 6.3895 | 99.058
576.43 | 75 | 6.359 | 98.847
578.02 | 75 | 6.329 | 98.637
579.61 | 75 | 6.2994 | 98.428
581.19 | 75 | 6.2703 | 98.222
582.78 | 75 | 6.2416 | 98.017
584.37 | 75 | 6.2133 | 97.815
585.96 | 75 | 6.1854 | 97.614
587.54 | 75 | 6.1579 | 97.415
589.13 | 75 | 6.1308 | 97.218
590.72 | 75 | 6.104 | 97.023
592.31 | 75 | 6.0776 | 96.825
593.9 | 75 | 6.0516 | 96.633
595.48 | 75 | 6.0259 | 96.444
597.07 | 75 | 6.0005 | 96.256
598.66 | 75 | 5.9754 | 96.07
600.25 | 75 | 5.9507 | 95.886
601.84 | 75 | 5.9262 | 95.705
603.43 | 75 | 5.902 | 95.525
605.02 | 75 | 5.878 | 95.347
606.61 | 75 | 5.8543 | 95.171
608.2 | 75 | 5.8309 | 94.998
609.79 | 75 | 5.8077 | 94.826
611.38 | 75 | 5.7847 | 94.656
612.97 | 75 | 5.7619 | 94.489
614.56 | 75 | 5.7393 | 94.323
616.15 | 75 | 5.7169 | 94.159
617.74 | 75 | 5.6947 | 93.997
619.33 | 75 | 5.6727 | 93.838
620.92 | 75 | 5.6508 | 93.68
622.51 | 75 | 5.6291 | 93.524
624.11 | 75 | 5.6075 | 93.369
625.7 | 75 | 5.5861 | 93.217
627.29 | 75 | 5.5648 | 93.067
628.88 | 75 | 5.5436 | 92.918
630.48 | 75 | 5.5225 | 92.771
632.07 | 75 | 5.5015 | 92.626
633.66 | 75 | 5.4806 | 92.483
635.25 | 75 | 5.4597 | 92.341
636.85 | 75 | 5.439 | 92.201
638.44 | 75 | 5.4183 | 92.062
640.04 | 75 | 5.3977 | 91.925
641.63 | 75 | 5.3771 | 91.79
643.22 | 75 | 5.3565 | 91.655
644.82 | 75 | 5.336 | 91.523
646.41 | 75 | 5.3155 | 91.391
648.01 | 75 | 5.295 | 91.261
649.6 | 75 | 5.2746 | 91.131
651.2 | 75 | 5.2541 | 91.003
652.79 | 75 | 5.2336 | 90.876
654.39 | 75 | 5.2132 | 90.75
655.98 | 75 | 5.1926 | 90.624
657.58 | 75 | 5.1721 | 90.499
659.18 | 75 | 5.1515 | 90.375
660.77 | 75 | 5.1309 | 90.251
662.37 | 75 | 5.1102 | 90.128
663.97 | 75 | 5.0895 | 90.005
665.56 | 75 | 5.0686 | 89.882
667.16 | 75 | 5.0477 | 89.758
668.76 | 75 | 5.0267 | 89.635
670.35 | 75 | 5.0056 | 89.51
671.95 | 75 | 4.9843 | 89.385
673.55 | 75 | 4.9629 | 89.259
675.15 | 75 | 4.9414 | 89.131
676.75 | 75 | 4.9198 | 89.002
678.34 | 75 | 4.898 | 88.869
679.94 | 75 | 4.876 | 88.734
681.54 | 75 | 4.8539 | 88.595
683.14 | 75 | 4.8317 | 88.451
684.74 | 75 | 4.8094 | 88.302
686.34 | 75 | 4.787 | 88.147
687.94 | 75 | 4.7647 | 87.983
689.54 | 75 | 4.7425 | 87.812
691.14 | 75 | 4.7205 | 87.631
692.74 | 75 | 4.699 | 87.441
694.34 | 75 | 4.6781 | 87.242
695.94 | 75 | 4.6579 | 87.035
697.54 | 75 | 4.6385 | 86.821
699.14 | 75 | 4.6202 | 86.603
700.74 | 75 | 4.6028 | 86.383
702.34 | 75 | 4.5865 | 86.164
703.94 | 75 | 4.5712 | 85.948
705.54 | 75 | 4.5566 | 85.737
707.14 | 75 | 4.5428 | 85.534
708.74 | 75 | 4.5294 | 85.341
710.34 | 75 | 4.516 | 85.162
711.94 | 75 | 4.5012 | 84.985
713.54 | 75 | 4.4864 | 84.793
715.14 | 75 | 4.4723 | 84.594
716.74 | 75 | 4.4591 | 84.392
718.35 | 75 | 4.4466 | 84.193
719.95 | 75 | 4.4348 | 83.996
721.55 | 75 | 4.4236 | 83.803
723.15 | 75 | 4.4129 | 83.614
724.75 | 75 | 4.4027 | 83.431
726.35 | 75 | 4.3929 | 83.253
727.95 | 75 | 4.3835 | 83.08
729.56 | 75 | 4.3744 | 82.914
731.16 | 75 | 4.3655 | 82.754
732.76 | 75 | 4.357 | 82.601
734.36 | 75 | 4.3486 | 82.454
735.96 | 75 | 4.3404 | 82.314
737.56 | 75 | 4.3323 | 82.18
739.16 | 75 | 4.3243 | 82.053
740.77 | 75 | 4.3164 | 81.933
742.37 | 75 | 4.3085 | 81.82
743.97 | 75 | 4.3006 | 81.714
745.57 | 75 | 4.2926 | 81.614
747.17 | 75 | 4.2846 | 81.52
748.77 | 75 | 4.2765 | 81.433
750.37 | 75 | 4.2682 | 81.353
751.97 | 75 | 4.2598 | 81.279
753.57 | 75 | 4.2513 | 81.21
755.17 | 75 | 4.2425 | 81.148
756.77 | 75 | 4.2335 | 81.091
758.37 | 75 | 4.2243 | 81.041
759.97 | 75 | 4.2148 | 80.995
761.57 | 75 | 4.205 | 80.955
763.17 | 75 | 4.1949 | 80.919
764.77 | 75 | 4.1845 | 80.889
766.37 | 75 | 4.1738 | 80.863
767.97 | 75 | 4.1627 | 80.842
769.57 | 75 | 4.1512 | 80.824
771.16 | 75 | 4.1394 | 80.811
772.76 | 75 | 4.1271 | 80.802
774.36 | 75 | 4.1145 | 80.796
775.96 | 75 | 4.1014 | 80.794
777.55 | 75 | 4.0879 | 80.795
779.15 | 75 | 4.074 | 80.798
780.75 | 75 | 4.0596 | 80.805
782.34 | 75 | 4.0447 | 80.814
783.94 | 75 | 4.0293 | 80.825
785.53 | 75 | 4.0135 | 80.838
787.13 | 75 | 3.9971 | 80.852
788.72 | 75 | 3.9802 | 80.868
790.32 | 75 | 3.9627 | 80.885
791.91 | 75 | 3.9447 | 80.903
793.5 | 75 | 3.9262 | 80.921
795.1 | 75 | 3.907 | 80.938
796.69 | 75 | 3.8873 | 80.956
798.28 | 75 | 3.867 | 80.972
799.87 | 75 | 3.8461 | 80.988
801.46 | 75 | 3.8246 | 81.001
803.05 | 75 | 3.8024 | 81.012
804.64 | 75 | 3.7796 | 81.02
806.23 | 75 | 3.7562 | 81.025
807.82 | 75 | 3.7321 | 81.025
809.41 | 75 | 3.7073 | 81.021
810.99 | 75 | 3.6819 | 81.011
812.58 | 75 | 3.6557 | 80.995
814.16 | 75 | 3.6289 | 80.971
815.75 | 75 | 3.6013 | 80.938
817.33 | 75 | 3.573 | 80.896
818.92 | 75 | 3.544 | 80.843
820.5 | 75 | 3.5142 | 80.776
822.08 | 75 | 3.4837 | 80.695
823.66 | 75 | 3.4524 | 80.597
825.24 | 75 | 3.4204 | 80.479
826.82 | 75 | 3.3876 | 80.339
828.4 | 75 | 3.3541 | 80.171
829.98 | 75 | 3.3199 | 79.97
831.55 | 75 | 3.2851 | 79.728
833.13 | 75 | 3.2501 | 79.429
834.7 | 75 | 3.2163 | 79.058
836.28 | 75 | 3.1864 | 78.638
837.85 | 75 | 3.1595 | 78.222
839.42 | 75 | 3.1334 | 77.816
840.99 | 75 | 3.1076 | 77.4
842.56 | 75 | 3.0822 | 76.964
844.13 | 75 | 3.0575 | 76.503
845.7 | 75 | 3.0338 | 76.015
847.26 | 75 | 3.0113 | 75.501
848.83 | 75 | 2.9903 | 74.963
850.39 | 75 | 2.971 | 74.403
851.95 | 75 | 2.9535 | 73.826
853.52 | 75 | 2.9379 | 73.237
855.08 | 75 | 2.9242 | 72.641
856.63 | 75 | 2.9125 | 72.042
858.19 | 75 | 2.9027 | 71.447
859.75 | 75 | 2.8946 | 70.859
861.3 | 75 | 2.8881 | 70.282
862.86 | 75 | 2.883 | 69.72
864.41 | 75 | 2.8791 | 69.175
865.96 | 75 | 2.8763 | 68.648
867.51 | 75 | 2.8744 | 68.14
869.05 | 75 | 2.8732 | 67.651
870.6 | 75 | 2.8725 | 67.181
872.14 | 75 | 2.8723 | 66.729
873.69 | 75 | 2.8725 | 66.293
875.23 | 75 | 2.8729 | 65.873
876.77 | 75 | 2.8735 | 65.468
878.3 | 75 | 2.8742 | 65.076
879.84 | 75 | 2.875 | 64.696
881.37 | 75 | 2.8759 | 64.327
882.91 | 75 | 2.8768 | 63.968
884.44 | 75 | 2.8777 | 63.619
885.97 | 75 | 2.8787 | 63.279
887.49 | 75 | 2.8797 | 62.946
889.02 | 75 | 2.8988 | 61.639
890.54 | 75 | 2.8999 | 61.332
892.06 | 75 | 2.901 | 61.031
893.58 | 75 | 2.9021 | 60.736
895.1 | 75 | 2.9033 | 60.446
896.61 | 75 | 2.9044 | 60.162
898.13 | 75 | 2.9055 | 59.882
899.64 | 75 | 2.9067 | 59.607
901.14 | 75 | 2.9078 | 59.337
902.65 | 75 | 2.9089 | 59.071
904.15 | 75 | 2.9101 | 58.809
905.66 | 75 | 2.9112 | 58.552
907.15 | 75 | 2.9124 | 58.298
908.65 | 75 | 2.9135 | 58.048
910.15 | 75 | 2.9147 | 57.801
911.64 | 75 | 2.9158 | 57.558
913.13 | 75 | 2.917 | 57.318
914.62 | 75 | 2.9182 | 57.082
916.1 | 75 | 2.9193 | 56.849
917.58 | 75 | 2.9205 | 56.618
919.06 | 75 | 2.9217 | 56.391
920.54 | 75 | 2.9229 | 56.167
922.01 | 75 | 2.9241 | 55.946
923.48 | 75 | 2.9253 | 55.727
924.95 | 75 | 2.9265 | 55.511
926.42 | 75 | 2.9277 | 55.298
927.88 | 75 | 2.9289 | 55.087
929.34 | 75 | 2.9301 | 54.879
930.8 | 75 | 2.9313 | 54.673
932.25 | 75 | 2.9325 | 54.47
933.7 | 75 | 2.9337 | 54.269
935.15 | 75 | 2.935 | 54.07
936.59 | 75 | 2.9362 | 53.874
938.03 | 75 | 2.9374 | 53.68
939.47 | 75 | 2.9387 | 53.488
940.91 | 75 | 2.9399 | 53.298
942.34 | 75 | 2.9411 | 53.11
943.77 | 75 | 2.9424 | 52.924
945.19 | 75 | 2.9436 | 52.741
946.61 | 75 | 2.9448 | 52.559
948.03 | 75 | 2.9461 | 52.38
949.45 | 75 | 2.9473 | 52.202
950.86 | 75 | 2.9486 | 52.026
952.26 | 75 | 2.9498 | 51.852
953.67 | 75 | 2.9511 | 51.68
955.07 | 75 | 2.9523 | 51.51
956.46 | 75 | 2.9535 | 51.341
957.86 | 75 | 2.9548 | 51.175
959.25 | 75 | 2.956 | 51.01
960.63 | 75 | 2.9573 | 50.846
962.01 | 75 | 2.9585 | 50.685
963.39 | 75 | 2.9598 | 50.525
964.76 | 75 | 2.961 | 50.367
966.13 | 75 | 2.9622 | 50.21
967.49 | 75 | 2.9635 | 50.055
968.85 | 75 | 2.9647 | 49.902
970.21 | 75 | 2.966 | 49.75
971.56 | 75 | 2.9672 | 49.6
972.91 | 75 | 2.9684 | 49.451
974.25 | 75 | 2.9697 | 49.304
975.59 | 75 | 2.9709 | 49.158
976.92 | 75 | 2.9721 | 49.014
978.25 | 75 | 2.9734 | 48.871
979.58 | 75 | 2.9746 | 48.729
980.89 | 75 | 2.9763 | 48.576
982.21 | 75 | 2.9775 | 48.438
983.52 | 75 | 2.9787 | 48.301
984.83 | 75 | 2.9799 | 48.165
986.13 | 75 | 2.9811 | 48.031
987.42 | 75 | 2.9823 | 47.898
988.71 | 75 | 2.9835 | 47.766
990 | 75 | 2.9847 | 47.636