## גיליון1
nm | n | k | α | E[ev]
250.06 | 3.01232554 | 4.60955452 | 2315284.5 | 4.95881
251.65 | 3.20580891 | 4.57976816 | 2285789.3 | 4.927479
253.25 | 3.39654239 | 4.52274875 | 2243069.1 | 4.896347
254.84 | 3.57779851 | 4.4389992 | 2187797.4 | 4.865798
256.44 | 3.74288071 | 4.33131996 | 2121407.7 | 4.835439
258.04 | 3.88615268 | 4.20485925 | 2046699.4 | 4.805457
259.63 | 4.00408448 | 4.06661871 | 1967289.3 | 4.776027
261.23 | 4.09599948 | 3.9244392 | 1886879.6 | 4.746775
262.83 | 4.16426654 | 3.78562946 | 1809059.3 | 4.717878
264.43 | 4.21375564 | 3.65562664 | 1736363.9 | 4.689332
266.03 | 4.25065899 | 3.53707209 | 1669948.0 | 4.661128
267.63 | 4.28099212 | 3.42963413 | 1609543.2 | 4.633262
269.22 | 4.30925495 | 3.33063431 | 1553850.6 | 4.605899
270.82 | 4.3376772 | 3.23621682 | 1500881.9 | 4.578687
272.42 | 4.36620745 | 3.14264077 | 1448923.3 | 4.551795
274.02 | 4.39311392 | 3.04724091 | 1396735.5 | 4.525217
275.62 | 4.4158592 | 2.94888236 | 1343805.3 | 4.498948
277.22 | 4.43193237 | 2.84791128 | 1290302.5 | 4.472982
278.82 | 4.43943592 | 2.74578303 | 1236892.4 | 4.447314
280.42 | 4.43737131 | 2.64456667 | 1184500.3 | 4.421939
282.02 | 4.42566688 | 2.54647689 | 1134095.1 | 4.396851
283.62 | 4.40503099 | 2.45350696 | 1086525.9 | 4.372047
285.22 | 4.376721 | 2.36721678 | 1042431.9 | 4.347521
286.82 | 4.34229581 | 2.28863867 | 1002207.0 | 4.323269
288.42 | 4.30340042 | 2.21828841 | 966011.5 | 4.299286
290.03 | 4.26160527 | 2.15623954 | 933778.2 | 4.27542
291.63 | 4.21830044 | 2.10222063 | 905390.1 | 4.251963
293.23 | 4.17464793 | 2.05572705 | 880535.1 | 4.228762
294.83 | 4.13156934 | 2.01611381 | 858881 | 4.205814
296.43 | 4.08975921 | 1.98267045 | 840074.9 | 4.183112
298.03 | 4.0497173 | 1.95467761 | 823767.8 | 4.160655
299.63 | 4.01177961 | 1.93144221 | 809629 | 4.138437
301.23 | 3.97614876 | 1.91231909 | 797355.1 | 4.116456
302.84 | 3.94292664 | 1.89672286 | 786647.7 | 4.094571
304.44 | 3.91213753 | 1.88413108 | 777318.6 | 4.073052
306.04 | 3.88374733 | 1.8740839 | 769131.3 | 4.051758
307.64 | 3.85768099 | 1.86618267 | 761905.3 | 4.030685
309.24 | 3.83383498 | 1.86008404 | 755486.2 | 4.009831
310.84 | 3.81208576 | 1.8554977 | 749744.3 | 3.989191
312.44 | 3.79230013 | 1.85218047 | 744571.3 | 3.968762
314.05 | 3.77433959 | 1.84993141 | 739854.8 | 3.948416
315.65 | 3.75806669 | 1.84858733 | 735569.7 | 3.928402
317.25 | 3.74334888 | 1.848018 | 731634.5 | 3.908589
318.85 | 3.73006117 | 1.84812161 | 728004 | 3.888976
320.45 | 3.71808792 | 1.84882054 | 724643 | 3.869558
322.05 | 3.70732492 | 1.85005733 | 721525.2 | 3.850334
323.65 | 3.69768023 | 1.851791 | 718631.1 | 3.831299
325.25 | 3.68907359 | 1.85399382 | 715946.6 | 3.812452
326.85 | 3.68143749 | 1.85664815 | 713461.9 | 3.793789
328.45 | 3.67471591 | 1.85974407 | 711170.2 | 3.775308
330.05 | 3.66886383 | 1.86327718 | 709067.2 | 3.757007
331.66 | 3.66384682 | 1.86724651 | 707128.3 | 3.738769
333.26 | 3.65963959 | 1.87165341 | 705394.2 | 3.720819
334.86 | 3.65622547 | 1.87650002 | 703841.6 | 3.70304
336.46 | 3.65359547 | 1.88178835 | 702468.7 | 3.685431
338.06 | 3.65174724 | 1.88751968 | 701273.4 | 3.667988
339.66 | 3.65068458 | 1.89369375 | 700253 | 3.65071
341.26 | 3.65041641 | 1.90030876 | 699404.5 | 3.633593
342.86 | 3.65095657 | 1.90736023 | 698723.8 | 3.616637
344.46 | 3.65232301 | 1.91484138 | 698206.1 | 3.599837
346.05 | 3.65453739 | 1.92274211 | 697865.7 | 3.583297
347.65 | 3.65762476 | 1.93104946 | 697655.1 | 3.566806
349.25 | 3.66161298 | 1.93974622 | 697586.6 | 3.550465
350.85 | 3.66653207 | 1.94881078 | 697650.4 | 3.534274
352.45 | 3.67241379 | 1.95821671 | 697835.2 | 3.51823
354.05 | 3.67929023 | 1.96793163 | 698128 | 3.50233
355.65 | 3.68719229 | 1.97791634 | 698513.4 | 3.486574
357.25 | 3.69614719 | 1.98812469 | 698974 | 3.470959
358.84 | 3.70617501 | 1.99850342 | 699509.6 | 3.455579
360.44 | 3.7172835 | 2.0089939 | 700060 | 3.44024
362.04 | 3.72946162 | 2.0195372 | 700623.9 | 3.425036
363.64 | 3.74267351 | 2.03008472 | 701184.3 | 3.409966
365.24 | 3.7568568 | 2.04061662 | 701734.3 | 3.395028
366.83 | 3.7719324 | 2.05116692 | 702305.1 | 3.380312
368.43 | 3.7878346 | 2.06184883 | 702896.7 | 3.365633
370.03 | 3.80456393 | 2.07286427 | 703596.3 | 3.35108
371.62 | 3.82225345 | 2.08447817 | 704511.2 | 3.336742
373.22 | 3.84122353 | 2.09694571 | 705686.7 | 3.322437
374.82 | 3.86199311 | 2.11040222 | 707183.5 | 3.308255
376.41 | 3.88521605 | 2.12474596 | 708982.5 | 3.29428
378.01 | 3.91155329 | 2.1395675 | 710906.3 | 3.280336
379.6 | 3.94151407 | 2.15416059 | 712757 | 3.266596
381.2 | 3.97532496 | 2.1676198 | 714200 | 3.252886
382.79 | 4.01287179 | 2.17899053 | 714964.4 | 3.239374
384.39 | 4.0537262 | 2.18741783 | 714742 | 3.22589
385.99 | 4.09723332 | 2.19224983 | 713351.6 | 3.212518
387.58 | 4.14261996 | 2.19307899 | 710693.8 | 3.199339
389.17 | 4.18908451 | 2.1897314 | 706709.8 | 3.186268
390.77 | 4.23584289 | 2.18223237 | 701405.9 | 3.173222
392.36 | 4.28207307 | 2.17080372 | 694905.1 | 3.160363
393.96 | 4.32735094 | 2.15667233 | 687577.5 | 3.147528
395.55 | 4.37256909 | 2.13918609 | 679261.2 | 3.134875
397.14 | 4.41655339 | 2.11822647 | 669913 | 3.122325
398.74 | 4.45882763 | 2.0942543 | 659673.8 | 3.109796
400.33 | 4.49908527 | 2.06770962 | 648725.6 | 3.097445
401.92 | 4.53712112 | 2.0390425 | 637200.8 | 3.085191
403.52 | 4.57282112 | 2.00871542 | 625234.6 | 3.072958
405.11 | 4.6061639 | 1.97719933 | 613009.4 | 3.060897
406.7 | 4.63723181 | 1.94496012 | 600656.5 | 3.04893
408.29 | 4.66621691 | 1.91244547 | 588315 | 3.037057
409.89 | 4.69343501 | 1.88005417 | 576093.1 | 3.025202
411.48 | 4.71932888 | 1.8480993 | 564113.1 | 3.013512
413.07 | 4.74445887 | 1.81675959 | 552412.4 | 3.001913
414.66 | 4.7694767 | 1.78601533 | 540981.8 | 2.990402
416.25 | 4.7950578 | 1.75559965 | 529737.7 | 2.978979
417.84 | 4.82181085 | 1.72495545 | 518510.4 | 2.967643
419.43 | 4.8501487 | 1.69324889 | 507050.2 | 2.956393
421.02 | 4.88016215 | 1.65943399 | 495047.5 | 2.945228
422.61 | 4.91152311 | 1.62238086 | 482172.8 | 2.934147
424.2 | 4.94344268 | 1.58106122 | 468131.3 | 2.923149
425.79 | 4.97472501 | 1.53473395 | 452717.5 | 2.912234
427.38 | 5.00389742 | 1.48310955 | 435861.7 | 2.901399
428.97 | 5.02941168 | 1.42642493 | 417649.2 | 2.890645
430.56 | 5.04985056 | 1.36544645 | 398318.6 | 2.87997
432.15 | 5.06411756 | 1.30136572 | 378228.7 | 2.869374
433.74 | 5.07155777 | 1.23564828 | 357812.1 | 2.858856
435.33 | 5.07200397 | 1.16984305 | 337519.3 | 2.848414
436.92 | 5.06574364 | 1.10540868 | 317768.3 | 2.838048
438.51 | 5.05122946 | 1.04404015 | 299038.7 | 2.827758
440.1 | 5.03362534 | 0.985765083 | 281327.2 | 2.817541
441.69 | 5.01186996 | 0.931646884 | 264925.3 | 2.807399
443.27 | 4.98698788 | 0.881990785 | 249911 | 2.797392
444.86 | 4.95992927 | 0.836842463 | 236270.8 | 2.787394
446.45 | 4.93152186 | 0.796056357 | 223954.9 | 2.777467
448.04 | 4.90244949 | 0.759358521 | 212872.6 | 2.76761
449.62 | 4.87324793 | 0.726397189 | 202916.9 | 2.757884
451.21 | 4.84432388 | 0.696792976 | 193961.1 | 2.748166
452.8 | 4.81596795 | 0.670161411 | 185892.8 | 2.738516
454.39 | 4.78837916 | 0.646136144 | 178601.4 | 2.728933
455.97 | 4.76168255 | 0.624378041 | 171989.1 | 2.719477
457.56 | 4.73594935 | 0.604582981 | 165957.7 | 2.710027
459.15 | 4.71120505 | 0.586478941 | 160430.7 | 2.700642
460.73 | 4.68744619 | 0.569829878 | 155341.8 | 2.691381
462.32 | 4.66464532 | 0.554431104 | 150624.1 | 2.682125
463.91 | 4.64276098 | 0.540109003 | 146230.3 | 2.672932
465.49 | 4.62174118 | 0.526716849 | 142120.4 | 2.66386
467.08 | 4.60152803 | 0.514132091 | 138252.5 | 2.654791
468.66 | 4.58206307 | 0.502254617 | 134603.3 | 2.645841
470.25 | 4.56328754 | 0.491002245 | 131142.8 | 2.636895
471.84 | 4.54514613 | 0.480309068 | 127854.4 | 2.628009
473.42 | 4.52758773 | 0.470122322 | 124725.1 | 2.619239
475.01 | 4.51056671 | 0.460400227 | 121736.9 | 2.610471
476.59 | 4.49404123 | 0.451108513 | 118884.6 | 2.601817
478.18 | 4.47797633 | 0.442220337 | 116154.7 | 2.593166
479.76 | 4.46234207 | 0.43371363 | 113545.2 | 2.584626
481.35 | 4.44711168 | 0.425569032 | 111044.9 | 2.576088
482.93 | 4.43226393 | 0.417770427 | 108653.4 | 2.56766
484.52 | 4.41778054 | 0.410303062 | 106361.1 | 2.559234
486.1 | 4.40364573 | 0.403153015 | 104167.9 | 2.550915
487.69 | 4.38984696 | 0.396307469 | 102065.3 | 2.542599
489.27 | 4.37637265 | 0.389753554 | 100053.2 | 2.534388
490.86 | 4.3632135 | 0.383479042 | 98123.64 | 2.526179
492.44 | 4.35036051 | 0.377471467 | 96276.53 | 2.518073
494.03 | 4.33780582 | 0.371718697 | 94504.12 | 2.509969
495.61 | 4.32554219 | 0.366208738 | 92806.48 | 2.501967
497.19 | 4.31356309 | 0.360929933 | 91178.02 | 2.494016
498.78 | 4.30186116 | 0.355870357 | 89613.29 | 2.486066
500.36 | 4.29043061 | 0.351018991 | 88112.53 | 2.478216
501.95 | 4.27926434 | 0.34636452 | 86668.76 | 2.470366
503.53 | 4.26835633 | 0.341896438 | 85282.29 | 2.462614
505.12 | 4.25769989 | 0.337604354 | 83946.6 | 2.454862
506.7 | 4.24728932 | 0.333478701 | 82662.18 | 2.447207
508.28 | 4.23711763 | 0.329509831 | 81424.48 | 2.4396
509.87 | 4.22717855 | 0.325688808 | 80229.3 | 2.431992
511.45 | 4.21746574 | 0.322007149 | 79077.33 | 2.424479
513.04 | 4.20797324 | 0.318456934 | 77963.1 | 2.416966
514.62 | 4.19869452 | 0.315030485 | 76887.47 | 2.409545
516.2 | 4.18962368 | 0.311720795 | 75846.83 | 2.40217
517.79 | 4.18075405 | 0.308521007 | 74837.75 | 2.394793
519.37 | 4.17207993 | 0.305425006 | 73861.37 | 2.387508
520.96 | 4.1635954 | 0.302427 | 72913.14 | 2.380221
522.54 | 4.15529468 | 0.299521604 | 71994.32 | 2.373024
524.12 | 4.14717218 | 0.296703817 | 71102.04 | 2.36587
525.71 | 4.13922214 | 0.293968923 | 70233.58 | 2.358715
527.29 | 4.13143952 | 0.29131272 | 69390.43 | 2.351647
528.88 | 4.12381895 | 0.288731161 | 68568.74 | 2.344577
530.46 | 4.1163557 | 0.286220658 | 67770.08 | 2.337594
532.05 | 4.10904476 | 0.283777745 | 66990.86 | 2.330608
533.63 | 4.10188157 | 0.281399285 | 66232.69 | 2.323707
535.21 | 4.09486193 | 0.279082449 | 65493.46 | 2.316848
536.8 | 4.08798119 | 0.276824402 | 64771.13 | 2.309985
538.38 | 4.08123576 | 0.274622788 | 64067.43 | 2.303206
539.97 | 4.07462135 | 0.272475148 | 63379.22 | 2.296424
541.55 | 4.0681347 | 0.270379447 | 62708.26 | 2.289724
543.14 | 4.06177188 | 0.268333533 | 62051.57 | 2.283021
544.72 | 4.05552977 | 0.266335573 | 61410.9 | 2.276399
546.31 | 4.04940497 | 0.26438372 | 60783.43 | 2.269774
547.89 | 4.04339464 | 0.262476352 | 60170.89 | 2.263228
549.48 | 4.0374957 | 0.260611817 | 59570.58 | 2.256679
551.06 | 4.03170556 | 0.258788658 | 58984.24 | 2.250209
552.65 | 4.02602142 | 0.257005374 | 58409.26 | 2.243735
554.23 | 4.02044095 | 0.255260639 | 57847.35 | 2.237338
555.82 | 4.01496141 | 0.253553019 | 57295.99 | 2.230938
557.4 | 4.00958084 | 0.251881342 | 56756.9 | 2.224614
558.99 | 4.00429673 | 0.250244271 | 56227.63 | 2.218287
560.57 | 3.9991073 | 0.248640711 | 55709.85 | 2.212034
562.16 | 3.99401039 | 0.247069449 | 55201.23 | 2.205778
563.74 | 3.98900392 | 0.245529303 | 54703.37 | 2.199596
565.33 | 3.98408622 | 0.244019216 | 54214.02 | 2.193409
566.91 | 3.97925551 | 0.242538105 | 53734.78 | 2.187296
568.5 | 3.97450992 | 0.241084866 | 53263.43 | 2.181179
570.09 | 3.96984797 | 0.239658501 | 52800.62 | 2.175095
571.67 | 3.96526793 | 0.238257945 | 52346.98 | 2.169084
573.26 | 3.9607684 | 0.236882234 | 51900.37 | 2.163067
574.85 | 3.95634775 | 0.235530334 | 51461.44 | 2.157084
576.43 | 3.95200468 | 0.23420131 | 51030.8 | 2.151172
578.02 | 3.94773753 | 0.232894117 | 50606.38 | 2.145254
579.61 | 3.9435452 | 0.231607884 | 50188.83 | 2.13937
581.19 | 3.93942624 | 0.230341633 | 49778.75 | 2.133554
582.78 | 3.93533729 | 0.229096886 | 49374.67 | 2.127733
584.37 | 3.93135932 | 0.227867928 | 48976.18 | 2.121943
585.96 | 3.92745083 | 0.226656211 | 48583.56 | 2.116185
587.54 | 3.92361061 | 0.22546084 | 48197.37 | 2.110495
589.13 | 3.91983736 | 0.224280897 | 47815.73 | 2.104799
590.72 | 3.91613014 | 0.223115582 | 47439.26 | 2.099133
592.31 | 3.91248757 | 0.221963962 | 47067.71 | 2.093498
593.9 | 3.90890852 | 0.220825188 | 46700.86 | 2.087894
595.48 | 3.90539211 | 0.219698488 | 46339.31 | 2.082354
597.07 | 3.90193701 | 0.218582965 | 45981.24 | 2.076808
598.66 | 3.89854215 | 0.217477798 | 45627.25 | 2.071293
600.25 | 3.89520656 | 0.216382215 | 45277.14 | 2.065806
601.84 | 3.89192908 | 0.215295383 | 44930.71 | 2.060348
603.43 | 3.88870877 | 0.214216548 | 44587.77 | 2.054919
605.02 | 3.88554448 | 0.2131449 | 44248.12 | 2.049519
606.61 | 3.88243529 | 0.212079707 | 43911.59 | 2.044147
608.2 | 3.87937999 | 0.211020146 | 43577.98 | 2.038803
609.79 | 3.87637775 | 0.209965539 | 43247.14 | 2.033487
611.38 | 3.87342756 | 0.20891515 | 42918.88 | 2.028199
612.97 | 3.87052824 | 0.207868189 | 42593.02 | 2.022938
614.56 | 3.8676789 | 0.206823976 | 42269.41 | 2.017704
616.15 | 3.86487862 | 0.205781838 | 41947.9 | 2.012497
617.74 | 3.86212626 | 0.204741016 | 41628.31 | 2.007317
619.33 | 3.859421 | 0.203700889 | 41310.5 | 2.002164
620.92 | 3.85676178 | 0.202660748 | 40994.31 | 1.997037
622.51 | 3.85414764 | 0.201619925 | 40679.61 | 1.991936
624.11 | 3.85157749 | 0.200577728 | 40365.58 | 1.986829
625.7 | 3.84905055 | 0.199533567 | 40053.41 | 1.98178
627.29 | 3.84656575 | 0.198486761 | 39742.28 | 1.976757
628.88 | 3.84412207 | 0.197436632 | 39432.07 | 1.971759
630.48 | 3.84171869 | 0.196382603 | 39122.03 | 1.966755
632.07 | 3.8393545 | 0.195323966 | 38813.25 | 1.961808
633.66 | 3.83702868 | 0.194260143 | 38504.99 | 1.956885
635.25 | 3.83474012 | 0.193190421 | 38197.11 | 1.951987
636.85 | 3.83248793 | 0.192114181 | 37888.89 | 1.947083
638.44 | 3.83027112 | 0.191030759 | 37581.39 | 1.942234
640.04 | 3.82808868 | 0.189939483 | 37273.29 | 1.937379
641.63 | 3.82593955 | 0.188839633 | 36965.63 | 1.932578
643.22 | 3.82382282 | 0.187730575 | 36657.69 | 1.927801
644.82 | 3.82173737 | 0.186611554 | 36348.77 | 1.923017
646.41 | 3.81968204 | 0.185481796 | 36039.84 | 1.918287
648.01 | 3.81765575 | 0.184340576 | 35729.66 | 1.913551
649.6 | 3.81565742 | 0.183187144 | 35419.19 | 1.908867
651.2 | 3.81368561 | 0.182020632 | 35107.17 | 1.904177
652.79 | 3.81173907 | 0.180840251 | 34794.55 | 1.899539
654.39 | 3.80981641 | 0.179645159 | 34480.1 | 1.894894
655.98 | 3.80791612 | 0.178434498 | 34164.72 | 1.890302
657.58 | 3.80603663 | 0.177207399 | 33847.21 | 1.885702
659.18 | 3.80417623 | 0.175962979 | 33527.94 | 1.881125
660.77 | 3.80233305 | 0.174700356 | 33207.27 | 1.876599
662.37 | 3.80050517 | 0.173418685 | 32884.02 | 1.872065
663.97 | 3.79869032 | 0.172117012 | 32558.54 | 1.867554
665.56 | 3.79688623 | 0.170794551 | 32231.2 | 1.863093
667.16 | 3.79509023 | 0.169450377 | 31900.84 | 1.858625
668.76 | 3.79329958 | 0.168083753 | 31567.86 | 1.854178
670.35 | 3.79151113 | 0.166693899 | 31232.57 | 1.84978
671.95 | 3.78972124 | 0.165279996 | 30893.92 | 1.845375
673.55 | 3.78792601 | 0.16384147 | 30552.28 | 1.840992
675.15 | 3.78612082 | 0.162377792 | 30207.58 | 1.836629
676.75 | 3.7843002 | 0.160888626 | 29859.79 | 1.832287
678.34 | 3.7824577 | 0.159374139 | 29509.38 | 1.827992
679.94 | 3.78058563 | 0.157835394 | 29155.7 | 1.82369
681.54 | 3.77867483 | 0.156274896 | 28799.67 | 1.819409
683.14 | 3.77671471 | 0.154697486 | 28442.2 | 1.815148
684.74 | 3.77469395 | 0.153111592 | 28084.84 | 1.810906
686.34 | 3.77260152 | 0.151530138 | 27729.97 | 1.806685
687.94 | 3.77042869 | 0.149971226 | 27380.86 | 1.802483
689.54 | 3.76817152 | 0.148457853 | 27041.66 | 1.7983
691.14 | 3.76583336 | 0.147016341 | 26717.09 | 1.794137
692.74 | 3.76342669 | 0.145673423 | 26411.9 | 1.789993
694.34 | 3.76097365 | 0.144452457 | 26130.18 | 1.785869
695.94 | 3.75850428 | 0.143369428 | 25874.64 | 1.781763
697.54 | 3.75605362 | 0.142430172 | 25646.17 | 1.777676
699.14 | 3.75365755 | 0.141629274 | 25443.6 | 1.773608
700.74 | 3.75134875 | 0.14095101 | 25263.93 | 1.769558
702.34 | 3.7491547 | 0.140372213 | 25102.87 | 1.765527
703.94 | 3.74709876 | 0.139865806 | 24955.46 | 1.761514
705.54 | 3.74521108 | 0.139402413 | 24816.37 | 1.757519
707.14 | 3.74355913 | 0.13890491 | 24671.86 | 1.753542
708.74 | 3.74208148 | 0.138129876 | 24478.81 | 1.749584
710.34 | 3.74041695 | 0.137096909 | 24241.03 | 1.745643
711.94 | 3.73853886 | 0.136103715 | 24011.33 | 1.74172
713.54 | 3.73658039 | 0.135219125 | 23801.78 | 1.737814
715.14 | 3.73460025 | 0.134433422 | 23610.53 | 1.733926
716.74 | 3.7326263 | 0.133735866 | 23435.59 | 1.730056
718.35 | 3.73067579 | 0.133117464 | 23274.94 | 1.726178
719.95 | 3.72876047 | 0.132570205 | 23127.74 | 1.722342
721.55 | 3.72688898 | 0.132086765 | 22992.31 | 1.718523
723.15 | 3.72506804 | 0.131660343 | 22867.37 | 1.71472
724.75 | 3.72330274 | 0.131284465 | 22751.75 | 1.710935
726.35 | 3.72159698 | 0.130952953 | 22644.3 | 1.707166
727.95 | 3.71995385 | 0.130659922 | 22543.97 | 1.703414
729.56 | 3.71837568 | 0.130399728 | 22449.43 | 1.699655
731.16 | 3.71686414 | 0.130166963 | 22360.32 | 1.695935
732.76 | 3.71542041 | 0.129956448 | 22275.41 | 1.692232
734.36 | 3.71404526 | 0.12976323 | 22193.83 | 1.688545
735.96 | 3.71273898 | 0.129582555 | 22114.75 | 1.684874
737.56 | 3.71150162 | 0.129409886 | 22037.37 | 1.681219
739.16 | 3.7103329 | 0.129240881 | 21960.95 | 1.67758
740.77 | 3.70923226 | 0.129071388 | 21884.48 | 1.673934
742.37 | 3.70819899 | 0.128897452 | 21807.89 | 1.670326
743.97 | 3.70723208 | 0.128715287 | 21730.23 | 1.666734
745.57 | 3.70633038 | 0.12852129 | 21650.92 | 1.663157
747.17 | 3.70549263 | 0.128312043 | 21569.38 | 1.659596
748.77 | 3.70471735 | 0.128084278 | 21485.08 | 1.656049
750.37 | 3.70400299 | 0.127834892 | 21397.53 | 1.652518
751.97 | 3.70334786 | 0.127560943 | 21306.24 | 1.649002
753.57 | 3.70275021 | 0.127259647 | 21210.79 | 1.645501
755.17 | 3.70220821 | 0.126928374 | 21110.75 | 1.642014
756.77 | 3.70171991 | 0.126564606 | 21005.74 | 1.638543
758.37 | 3.70128335 | 0.126166006 | 20895.41 | 1.635086
759.97 | 3.70089654 | 0.125730352 | 20779.42 | 1.631643
761.57 | 3.7005574 | 0.125255539 | 20657.45 | 1.628215
763.17 | 3.70026389 | 0.12473961 | 20529.23 | 1.624802
764.77 | 3.700014 | 0.124180719 | 20394.5 | 1.621403
766.37 | 3.69980572 | 0.123577066 | 20252.98 | 1.618017
767.97 | 3.69963704 | 0.122926854 | 20104.45 | 1.614646
769.57 | 3.699506 | 0.122228355 | 19948.65 | 1.611289
771.16 | 3.69941054 | 0.121479793 | 19785.6 | 1.607967
772.76 | 3.69934857 | 0.120679417 | 19614.54 | 1.604638
774.36 | 3.69931798 | 0.119825542 | 19435.52 | 1.601322
775.96 | 3.69931661 | 0.118916393 | 19248.28 | 1.598021
777.55 | 3.69934221 | 0.117950314 | 19052.87 | 1.594753
779.15 | 3.69939252 | 0.116925611 | 18848.56 | 1.591478
780.75 | 3.69946512 | 0.115840607 | 18635.39 | 1.588216
782.34 | 3.69955749 | 0.114693637 | 18413.38 | 1.584989
783.94 | 3.69966702 | 0.113483092 | 18181.85 | 1.581754
785.53 | 3.69979098 | 0.112207342 | 17941.06 | 1.578552
787.13 | 3.69992656 | 0.110864777 | 17690.36 | 1.575343
788.72 | 3.7000708 | 0.109453843 | 17430.02 | 1.572168
790.32 | 3.70022062 | 0.107972919 | 17159.38 | 1.568985
791.91 | 3.7003728 | 0.106420537 | 16878.71 | 1.565835
793.5 | 3.700524 | 0.10479511 | 16587.61 | 1.562697
795.1 | 3.70067068 | 0.103095162 | 16285.69 | 1.559552
796.69 | 3.70080915 | 0.101319189 | 15973.2 | 1.55644
798.28 | 3.7009355 | 0.0994657568 | 15649.77 | 1.55334
799.87 | 3.70104561 | 0.0975333379 | 15315.22 | 1.550252
801.46 | 3.7011351 | 0.095520597 | 14969.41 | 1.547176
803.05 | 3.70119932 | 0.0934260361 | 14612.18 | 1.544113
804.64 | 3.70123329 | 0.0912482964 | 14243.37 | 1.541062
806.23 | 3.70123165 | 0.0889860417 | 13862.85 | 1.538023
807.82 | 3.70118862 | 0.0866378091 | 13470.46 | 1.534995
809.41 | 3.70109788 | 0.0842022854 | 13066.07 | 1.53198
810.99 | 3.70095249 | 0.0816780911 | 12649.69 | 1.528995
812.58 | 3.70074472 | 0.0790639236 | 12220.86 | 1.526004
814.16 | 3.70046587 | 0.076358474 | 11779.78 | 1.523042
815.75 | 3.70010587 | 0.0735602351 | 11325.98 | 1.520074
817.33 | 3.69965288 | 0.0706678105 | 10859.6 | 1.517135
818.92 | 3.69909235 | 0.0676796382 | 10380.21 | 1.514189
820.5 | 3.69840553 | 0.0645940534 | 9887.889 | 1.511274
822.08 | 3.69756611 | 0.0614095318 | 9382.344 | 1.508369
823.66 | 3.69653071 | 0.0581259735 | 8863.636 | 1.505476
825.24 | 3.69521362 | 0.0547678431 | 8335.564 | 1.502593
826.82 | 3.69351279 | 0.051487902 | 7821.389 | 1.499722
828.4 | 3.69155476 | 0.0485557878 | 7361.911 | 1.496861
829.98 | 3.68968618 | 0.0459530454 | 6954.026 | 1.494012
831.55 | 3.68800181 | 0.0434045887 | 6555.969 | 1.491191
833.13 | 3.68638328 | 0.0407712863 | 6146.548 | 1.488363
834.7 | 3.68473382 | 0.0380385133 | 5723.778 | 1.485564
836.28 | 3.68299584 | 0.0352182589 | 5289.393 | 1.482757
837.85 | 3.6811282 | 0.0323299224 | 4846.498 | 1.479979
839.42 | 3.67909826 | 0.02939849 | 4398.811 | 1.47721
840.99 | 3.6768815 | 0.026455487 | 3951.069 | 1.474453
842.56 | 3.67446115 | 0.0235368848 | 3508.632 | 1.471705
844.13 | 3.67183019 | 0.0206828124 | 3077.442 | 1.468968
845.7 | 3.66899179 | 0.0179347768 | 2663.602 | 1.466241
847.26 | 3.66595926 | 0.0153328388 | 2272.979 | 1.463541
848.83 | 3.66275562 | 0.0129130429 | 1910.722 | 1.460834
850.39 | 3.65941205 | 0.0107048999 | 1581.081 | 1.458154
851.95 | 3.65596574 | 0.00872943436 | 1286.95 | 1.455484
853.52 | 3.65245737 | 0.00699813848 | 1029.813 | 1.452807
855.08 | 3.64892801 | 0.00551258738 | 809.7265 | 1.450157
856.63 | 3.64541579 | 0.00426490834 | 625.3254 | 1.447533
858.19 | 3.64195522 | 0.00323982214 | 474.1627 | 1.444901
859.75 | 3.63857429 | 0.00241603552 | 352.9562 | 1.44228
861.3 | 3.63529433 | 0.00176863166 | 257.9126 | 1.439684
862.86 | 3.63212907 | 0.00127102238 | 185.0131 | 1.437081
864.41 | 3.6290868 | 0.000897068155 | 130.3453 | 1.434504
865.96 | 3.62616933 | 0.000622194307 | 90.2439 | 1.431937
867.51 | 3.62337464 | 0.000424586893 | 61.47262 | 1.429378
869.05 | 3.62069771 | 0.000285622262 | 41.27974 | 1.426845
870.6 | 3.61813068 | 0.000189969171 | 27.40653 | 1.424305
872.14 | 3.61566575 | 0.000125524868 | 18.07729 | 1.42179
873.69 | 3.61329372 | 8.2981914e-05 | 11.92932 | 1.419268
875.23 | 3.61100639 | 5.54474854e-05 | 7.956999 | 1.41677
876.77 | 3.60879598 | 3.79497552e-05 | 5.436419 | 1.414282
878.3 | 3.60665504 | 2.70060717e-05 | 3.861964 | 1.411818
879.84 | 3.60457763 | 2.02483592e-05 | 2.890519 | 1.409347
881.37 | 3.60255794 | 1.6104107e-05 | 2.294922 | 1.406901
882.91 | 3.6005914 | 1.35585245e-05 | 1.928793 | 1.404447
884.44 | 3.59867375 | 1.19715333e-05 | 1.700087 | 1.402017
885.97 | 3.59680162 | 1.09497168e-05 | 1.552292 | 1.399596
887.49 | 3.59497168 | 1.02563795e-05 | 1.451511 | 1.397199
889.02 | 3.59318142 | 9.75258442e-06 | 1.377837 | 1.394794
890.54 | 3.59142847 | 9.35831163e-06 | 1.319878 | 1.392414
892.06 | 3.58971081 | 9.02841622e-06 | 1.27118 | 1.390041
893.58 | 3.58802643 | 8.73778882e-06 | 1.228168 | 1.387677
895.1 | 3.58637377 | 8.47267291e-06 | 1.188881 | 1.38532
896.61 | 3.58475128 | 8.22555793e-06 | 1.152262 | 1.382987
898.13 | 3.58315767 | 7.99230441e-06 | 1.117693 | 1.380646
899.64 | 3.58159167 | 7.7705368e-06 | 1.084856 | 1.378329
901.14 | 3.58005221 | 7.55885498e-06 | 1.053546 | 1.376035
902.65 | 3.57853809 | 7.3563112e-06 | 1.0236 | 1.373733
904.15 | 3.57704843 | 7.1622303e-06 | 0.9949412 | 1.371454
905.66 | 3.56954844 | 6.98787718e-06 | 0.9691025 | 1.369167
907.15 | 3.56815429 | 6.80880571e-06 | 0.9427173 | 1.366918
908.65 | 3.56678133 | 6.63681826e-06 | 0.9173877 | 1.364662
910.15 | 3.56542882 | 6.47153376e-06 | 0.8930667 | 1.362413
911.64 | 3.56409596 | 6.31259366e-06 | 0.8697093 | 1.360186
913.13 | 3.5627823 | 6.15968167e-06 | 0.8472573 | 1.357967
914.62 | 3.56148712 | 6.01247605e-06 | 0.825662 | 1.355754
916.1 | 3.56021003 | 5.87070953e-06 | 0.8048915 | 1.353564
917.58 | 3.55895038 | 5.7340926e-06 | 0.7848929 | 1.351381
919.06 | 3.55770775 | 5.60237536e-06 | 0.7656283 | 1.349205
920.54 | 3.55648164 | 5.47531837e-06 | 0.7470615 | 1.347035
922.01 | 3.55527167 | 5.35269534e-06 | 0.7291662 | 1.344888
923.48 | 3.5540774 | 5.23429167e-06 | 0.7119018 | 1.342747
924.95 | 3.55289847 | 5.11991373e-06 | 0.6952388 | 1.340613
926.42 | 3.55173449 | 5.00936238e-06 | 0.6791476 | 1.338486
927.88 | 3.55058507 | 4.9024615e-06 | 0.6636086 | 1.33638
929.34 | 3.54944992 | 4.79904764e-06 | 0.6485897 | 1.33428
930.8 | 3.54832869 | 4.69895337e-06 | 0.6340659 | 1.332187
932.25 | 3.5472211 | 4.60203899e-06 | 0.6200226 | 1.330115
933.7 | 3.54612684 | 4.50815765e-06 | 0.606431 | 1.32805
935.15 | 3.5450456 | 4.41717256e-06 | 0.5932705 | 1.32599
936.59 | 3.54397721 | 4.3289707e-06 | 0.5805301 | 1.323952
938.03 | 3.54292126 | 4.24341299e-06 | 0.568183 | 1.321919
939.47 | 3.54187766 | 4.16040674e-06 | 0.5562148 | 1.319893
940.91 | 3.54084609 | 4.07983568e-06 | 0.5446083 | 1.317873
942.34 | 3.53982635 | 4.00160058e-06 | 0.5333542 | 1.315873
943.77 | 3.53881819 | 3.92560714e-06 | 0.5224326 | 1.313879
945.19 | 3.53782138 | 3.85175818e-06 | 0.5118345 | 1.311906
946.61 | 3.53683582 | 3.77998078e-06 | 0.501543 | 1.309938
948.03 | 3.53586127 | 3.71018952e-06 | 0.4915454 | 1.307975
949.45 | 3.53489747 | 3.64230006e-06 | 0.4818294 | 1.306019
950.86 | 3.53394431 | 3.57624907e-06 | 0.4723901 | 1.304083
952.26 | 3.53300167 | 3.51196541e-06 | 0.4632168 | 1.302165
953.67 | 3.53206922 | 3.44937745e-06 | 0.454289 | 1.30024
955.07 | 3.53114695 | 3.38843121e-06 | 0.4456081 | 1.298334
956.46 | 3.53023461 | 3.3290615e-06 | 0.4371643 | 1.296447
957.86 | 3.52933208 | 3.27121484e-06 | 0.4289401 | 1.294552
959.25 | 3.52843926 | 3.2148387e-06 | 0.4209369 | 1.292677
960.63 | 3.52755596 | 3.15988115e-06 | 0.4131467 | 1.29082
962.01 | 3.52668202 | 3.10629019e-06 | 0.4055572 | 1.288968
963.39 | 3.52581738 | 3.05402736e-06 | 0.3981626 | 1.287122
964.76 | 3.52496185 | 3.00304037e-06 | 0.3909593 | 1.285294
966.13 | 3.52411524 | 2.95328714e-06 | 0.3839368 | 1.283471
967.49 | 3.5232776 | 2.90473625e-06 | 0.3770942 | 1.281667
968.85 | 3.52244872 | 2.85734284e-06 | 0.3704209 | 1.279868
970.21 | 3.52162845 | 2.8110693e-06 | 0.3639112 | 1.278074
971.56 | 3.52081676 | 2.76588571e-06 | 0.3575644 | 1.276298
972.91 | 3.52001347 | 2.72175289e-06 | 0.3513708 | 1.274527
974.25 | 3.51921848 | 2.67864037e-06 | 0.3453295 | 1.272774
975.59 | 3.51843179 | 2.63652236e-06 | 0.3394328 | 1.271026
976.92 | 3.51765315 | 2.5953608e-06 | 0.3336786 | 1.269295
978.25 | 3.5168826 | 2.55513619e-06 | 0.3280604 | 1.26757
979.58 | 3.51611995 | 2.51581498e-06 | 0.3225733 | 1.265849
980.89 | 3.51536516 | 2.47737444e-06 | 0.3172203 | 1.264158
982.21 | 3.51461814 | 2.43978901e-06 | 0.3119878 | 1.262459
983.52 | 3.51387879 | 2.40303503e-06 | 0.3068786 | 1.260778
984.83 | 3.51314704 | 2.36708876e-06 | 0.301886 | 1.259101
986.13 | 3.51242278 | 2.33192803e-06 | 0.2970097 | 1.257441
987.42 | 3.51170596 | 2.29753195e-06 | 0.2922465 | 1.255798
988.71 | 3.51099646 | 2.26387814e-06 | 0.28759 | 1.254159
990 | 3.5102943 | 2.23095087e-06 | 0.2830378 | 1.252525