## גיליון1
nm | n | k | α | E[ev]
250.06 | 2.98108091 | 4.6319967 | 2326556.8 | 4.95881
251.65 | 3.1753755 | 4.60177029 | 2296770.7 | 4.927479
253.25 | 3.36662744 | 4.54467175 | 2253941.8 | 4.896347
254.84 | 3.54828194 | 4.46116357 | 2198721.3 | 4.865798
256.44 | 3.71372287 | 4.35397808 | 2132505.3 | 4.835439
258.04 | 3.85732958 | 4.22823097 | 2058075.5 | 4.805457
259.63 | 3.97557896 | 4.09095487 | 1979062.2 | 4.776027
261.23 | 4.06785348 | 3.95006874 | 1899202.4 | 4.746775
262.83 | 4.13666832 | 3.81295025 | 1822115.3 | 4.717878
264.43 | 4.1871151 | 3.68502393 | 1750327.1 | 4.689332
266.03 | 4.22561997 | 3.56878487 | 1684920.4 | 4.661128
267.63 | 4.25835467 | 3.46362097 | 1625493.4 | 4.633262
269.22 | 4.28982152 | 3.36650024 | 1570583.3 | 4.605899
270.82 | 4.32207645 | 3.27323843 | 1518051.6 | 4.578687
272.42 | 4.35475922 | 3.17988123 | 1466093.1 | 4.551795
274.02 | 4.38577532 | 3.08371208 | 1413452.4 | 4.525217
275.62 | 4.41225516 | 2.98370085 | 1359672.1 | 4.498948
277.22 | 4.43144751 | 2.88041039 | 1305026.9 | 4.472982
278.82 | 4.44133329 | 2.77556459 | 1250308.1 | 4.447314
280.42 | 4.44090664 | 2.67149658 | 1196562.2 | 4.421939
282.02 | 4.43017734 | 2.57063942 | 1144856.1 | 4.396851
283.62 | 4.40998902 | 2.47513682 | 1096104.6 | 4.372047
285.22 | 4.38175264 | 2.38662776 | 1050979.8 | 4.347521
286.82 | 4.34717122 | 2.30616185 | 1009880.5 | 4.323269
288.42 | 4.30800696 | 2.23422767 | 972952.6 | 4.299286
290.03 | 4.26591364 | 2.17084646 | 940103.8 | 4.27542
291.63 | 4.22232977 | 2.11568701 | 911189.8 | 4.251963
293.23 | 4.17843885 | 2.06818883 | 885872.9 | 4.228762
294.83 | 4.13516545 | 2.02766145 | 863800.4 | 4.205814
296.43 | 4.09319664 | 1.99336128 | 844604.7 | 4.183112
298.03 | 4.05301949 | 1.96454778 | 827927.4 | 4.160655
299.63 | 4.01495716 | 1.94051575 | 813432.5 | 4.138437
301.23 | 3.97920268 | 1.92061338 | 800813.5 | 4.116456
302.84 | 3.94585103 | 1.90425234 | 789770.5 | 4.094571
304.44 | 3.91492223 | 1.89090896 | 780114.9 | 4.073052
306.04 | 3.88637975 | 1.88012274 | 771609.6 | 4.051758
307.64 | 3.86014804 | 1.87149394 | 764073.7 | 4.030685
309.24 | 3.83612197 | 1.86467845 | 757352.3 | 4.009831
310.84 | 3.81417818 | 1.85938399 | 751314.6 | 3.989191
312.44 | 3.79418288 | 1.85536534 | 745851.6 | 3.968762
314.05 | 3.77599652 | 1.85241937 | 740849.8 | 3.948416
315.65 | 3.75948006 | 1.8503808 | 736283.3 | 3.928402
317.25 | 3.74449888 | 1.84911756 | 732069.9 | 3.908589
318.85 | 3.73092542 | 1.8485265 | 728163.5 | 3.888976
320.45 | 3.71864115 | 1.84852914 | 724528.8 | 3.869558
322.05 | 3.70753879 | 1.84906782 | 721139.3 | 3.850334
323.65 | 3.69752328 | 1.85010201 | 717975.6 | 3.831299
325.25 | 3.68851133 | 1.85160501 | 715024.1 | 3.812452
326.85 | 3.68043258 | 1.85356082 | 712275.5 | 3.793789
328.45 | 3.6732285 | 1.85596163 | 709723.8 | 3.775308
330.05 | 3.66685187 | 1.85880551 | 707365.5 | 3.757007
331.66 | 3.66126653 | 1.86209431 | 705177.1 | 3.738769
333.26 | 3.65644583 | 1.86583232 | 703200.3 | 3.720819
334.86 | 3.65237218 | 1.87002476 | 701412.9 | 3.70304
336.46 | 3.64903599 | 1.87467677 | 699814 | 3.685431
338.06 | 3.64643477 | 1.87979267 | 698402.5 | 3.667988
339.66 | 3.64457231 | 1.88537518 | 697176.9 | 3.65071
341.26 | 3.64345792 | 1.89142526 | 696134.9 | 3.633593
342.86 | 3.64310589 | 1.89794113 | 695273.3 | 3.616637
344.46 | 3.64353476 | 1.90491846 | 694587.9 | 3.599837
346.05 | 3.64476686 | 1.91234943 | 694093.6 | 3.583297
347.65 | 3.64682779 | 1.92022314 | 693743.8 | 3.566806
349.25 | 3.64974592 | 1.92852429 | 693550.9 | 3.550465
350.85 | 3.65355151 | 1.93723308 | 693505.7 | 3.534274
352.45 | 3.65827621 | 1.94632479 | 693597.4 | 3.51823
354.05 | 3.6639516 | 1.95576879 | 693813.2 | 3.50233
355.65 | 3.67060731 | 1.96552803 | 694138.4 | 3.486574
357.25 | 3.67826873 | 1.97555905 | 694556.2 | 3.470959
358.84 | 3.68695324 | 1.9858127 | 695067.6 | 3.455579
360.44 | 3.69666569 | 1.9962368 | 695614.6 | 3.44024
362.04 | 3.70739349 | 2.00678206 | 696198.8 | 3.425036
363.64 | 3.71910338 | 2.01741271 | 696807.4 | 3.409966
365.24 | 3.73174332 | 2.02812237 | 697437.8 | 3.395028
366.83 | 3.74525423 | 2.03895266 | 698123 | 3.380312
368.43 | 3.75959665 | 2.05000916 | 698860.4 | 3.365633
370.03 | 3.77479118 | 2.06146367 | 699726.6 | 3.35108
371.62 | 3.79096517 | 2.07353151 | 700811.5 | 3.336742
373.22 | 3.80839021 | 2.08641857 | 702144 | 3.322437
374.82 | 3.82749211 | 2.10024459 | 703779.7 | 3.308255
376.41 | 3.84881253 | 2.1149585 | 705716.6 | 3.29428
378.01 | 3.87292784 | 2.13027829 | 707819.8 | 3.280336
379.6 | 3.90033867 | 2.14567807 | 709950.4 | 3.266596
381.2 | 3.93136307 | 2.16043349 | 711832.2 | 3.252886
382.79 | 3.96606543 | 2.17371491 | 713233.3 | 3.239374
384.39 | 4.00423893 | 2.18469961 | 713853.8 | 3.22589
385.99 | 4.04544079 | 2.19267278 | 713489.2 | 3.212518
387.58 | 4.08906279 | 2.19709482 | 711995.2 | 3.199339
389.17 | 4.13441241 | 2.19762709 | 709258.1 | 3.186268
390.77 | 4.1807835 | 2.1941232 | 705227.8 | 3.173222
392.36 | 4.22751111 | 2.18659962 | 699961.5 | 3.160363
393.96 | 4.27399797 | 2.17519845 | 693483.9 | 3.147528
395.55 | 4.31972924 | 2.16015335 | 685919 | 3.134875
397.14 | 4.36427245 | 2.14176246 | 677356.5 | 3.122325
398.74 | 4.40727825 | 2.12036812 | 667899.5 | 3.109796
400.33 | 4.44847385 | 2.09634433 | 657709.5 | 3.097445
401.92 | 4.48766274 | 2.07008703 | 646902.2 | 3.085191
403.52 | 4.52472523 | 2.04200602 | 635596.6 | 3.072958
405.11 | 4.55962079 | 2.01251707 | 623959.3 | 3.060897
406.7 | 4.59239551 | 1.98202881 | 612104.3 | 3.04893
408.29 | 4.62318374 | 1.95093112 | 600154.2 | 3.037057
409.89 | 4.65221584 | 1.91957138 | 588202.1 | 3.025202
411.48 | 4.67981634 | 1.88822876 | 576362.2 | 3.013512
413.07 | 4.70639353 | 1.85708293 | 564673.3 | 3.001913
414.66 | 4.73242141 | 1.82617267 | 553145.4 | 2.990402
416.25 | 4.75839367 | 1.79536946 | 541737.9 | 2.978979
417.84 | 4.78477139 | 1.764348 | 530351.6 | 2.967643
419.43 | 4.81190361 | 1.73259326 | 518832 | 2.956393
421.02 | 4.83995032 | 1.69942936 | 506979.1 | 2.945228
422.61 | 4.86881527 | 1.66408309 | 494566.7 | 2.934147
424.2 | 4.89809508 | 1.62578733 | 481374.1 | 2.923149
425.79 | 4.92707013 | 1.5838919 | 467218.2 | 2.912234
427.38 | 4.95468175 | 1.53799767 | 451992.4 | 2.901399
428.97 | 4.97964902 | 1.48870893 | 435885.6 | 2.890645
430.56 | 5.00231833 | 1.43603695 | 418910.8 | 2.87997
432.15 | 5.02114517 | 1.37975518 | 401011.8 | 2.869374
433.74 | 5.03511504 | 1.32076143 | 382458.7 | 2.858856
435.33 | 5.04361916 | 1.26011248 | 363563.6 | 2.848414
436.92 | 5.04639231 | 1.19894406 | 344656.6 | 2.838048
438.51 | 5.04349115 | 1.13837699 | 326059 | 2.827758
440.1 | 5.03525024 | 1.0794216 | 308055.8 | 2.817541
441.69 | 5.0222174 | 1.02291931 | 290879.7 | 2.807399
443.27 | 5.00508037 | 0.969506721 | 274708.5 | 2.797392
444.86 | 4.98459212 | 0.919602446 | 259636.9 | 2.787394
446.45 | 4.961509 | 0.873426402 | 245721.5 | 2.777467
448.04 | 4.93654285 | 0.831028456 | 232964 | 2.76761
449.62 | 4.91032602 | 0.792319988 | 221332.2 | 2.757884
451.21 | 4.88340035 | 0.757120661 | 210754.1 | 2.748166
452.8 | 4.85620732 | 0.725184443 | 201155.4 | 2.738516
454.39 | 4.82909589 | 0.696233146 | 192449 | 2.728933
455.97 | 4.80233052 | 0.669976381 | 184549.5 | 2.719477
457.56 | 4.77610664 | 0.646130273 | 177362.4 | 2.710027
459.15 | 4.75055737 | 0.62442206 | 170810 | 2.700642
460.73 | 4.72577091 | 0.604601404 | 164820.9 | 2.691381
462.32 | 4.70179681 | 0.586439753 | 159320 | 2.682125
463.91 | 4.67865752 | 0.569733762 | 154251 | 2.672932
465.49 | 4.65438242 | 0.554537828 | 149627.2 | 2.66386
467.08 | 4.63278367 | 0.540232562 | 145271.1 | 2.654791
468.66 | 4.6119712 | 0.526908701 | 141210.5 | 2.645841
470.25 | 4.59191022 | 0.514448234 | 137405 | 2.636895
471.84 | 4.57256225 | 0.502750807 | 133828.2 | 2.628009
473.42 | 4.55388685 | 0.491731371 | 130458.1 | 2.619239
475.01 | 4.5358438 | 0.48131853 | 127268.1 | 2.610471
476.59 | 4.51839239 | 0.471451487 | 124245.8 | 2.601817
478.18 | 4.50149565 | 0.462080176 | 121371.2 | 2.593166
479.76 | 4.48511916 | 0.453162631 | 118636.9 | 2.584626
481.35 | 4.46923006 | 0.444662779 | 116027.1 | 2.576088
482.93 | 4.45380013 | 0.43655079 | 113537.7 | 2.56766
484.52 | 4.43880367 | 0.428800843 | 111156.2 | 2.559234
486.1 | 4.42421751 | 0.421390259 | 108880.1 | 2.550915
487.69 | 4.41002198 | 0.414299415 | 106698.9 | 2.542599
489.27 | 4.39619885 | 0.40751022 | 104611.5 | 2.534388
490.86 | 4.38273279 | 0.401006512 | 102608.5 | 2.526179
492.44 | 4.36960927 | 0.394772884 | 100689.4 | 2.518073
494.03 | 4.35681562 | 0.388795038 | 98845.53 | 2.509969
495.61 | 4.34434025 | 0.383059409 | 97076.86 | 2.501967
497.19 | 4.33217285 | 0.377553214 | 95377.39 | 2.494016
498.78 | 4.32030265 | 0.372263722 | 93741.38 | 2.486066
500.36 | 4.30872097 | 0.36717938 | 92169.1 | 2.478216
501.95 | 4.29741803 | 0.362288505 | 90653.32 | 2.470366
503.53 | 4.28638549 | 0.357580387 | 89194.48 | 2.462614
505.12 | 4.27561456 | 0.353044531 | 87785.86 | 2.454862
506.7 | 4.26509769 | 0.348671376 | 86428.11 | 2.447207
508.28 | 4.25482613 | 0.344451335 | 85116.64 | 2.4396
509.87 | 4.24479206 | 0.340375629 | 83847.21 | 2.431992
511.45 | 4.23498775 | 0.33643601 | 82620.71 | 2.424479
513.04 | 4.22540596 | 0.332624865 | 81431.63 | 2.416966
514.62 | 4.216039 | 0.328934856 | 80281.02 | 2.409545
516.2 | 4.20687996 | 0.325359383 | 79165.32 | 2.40217
517.79 | 4.19792125 | 0.321892002 | 78081.14 | 2.394793
519.37 | 4.18915635 | 0.318527071 | 77029.86 | 2.387508
520.96 | 4.18057862 | 0.315259285 | 76006.92 | 2.380221
522.54 | 4.17218167 | 0.312083765 | 75013.82 | 2.373024
524.12 | 4.16395933 | 0.308996033 | 74047.74 | 2.36587
525.71 | 4.1559054 | 0.3059919 | 73106.05 | 2.358715
527.29 | 4.14801445 | 0.303067713 | 72190.45 | 2.351647
528.88 | 4.14028077 | 0.300219966 | 71297.13 | 2.344577
530.46 | 4.13269941 | 0.29744563 | 70427.88 | 2.337594
532.05 | 4.12526516 | 0.294741784 | 69579.11 | 2.330608
533.63 | 4.11797333 | 0.292105848 | 68752.68 | 2.323707
535.21 | 4.11081971 | 0.289535551 | 67946.54 | 2.316848
536.8 | 4.10379965 | 0.28702859 | 67158.7 | 2.309985
538.38 | 4.09690969 | 0.284583136 | 66391.1 | 2.303206
539.97 | 4.09014568 | 0.282197181 | 65640.62 | 2.296424
541.55 | 4.08350461 | 0.279869127 | 64909.17 | 2.289724
543.14 | 4.07698276 | 0.277597183 | 64193.77 | 2.283021
544.72 | 4.07057729 | 0.275379858 | 63496.31 | 2.276399
546.31 | 4.0642851 | 0.273215597 | 62813.93 | 2.269774
547.89 | 4.05810366 | 0.271103043 | 62148.5 | 2.263228
549.48 | 4.0520302 | 0.269040764 | 61497.27 | 2.256679
551.06 | 4.04606248 | 0.267027502 | 60862.07 | 2.250209
552.65 | 4.04019802 | 0.265061909 | 60240.25 | 2.243735
554.23 | 4.03443485 | 0.263142797 | 59633.61 | 2.237338
555.82 | 4.02877056 | 0.261268825 | 59039.55 | 2.230938
557.4 | 4.02320356 | 0.25943891 | 58459.86 | 2.224614
558.99 | 4.01773167 | 0.257651756 | 57892.02 | 2.218287
560.57 | 4.0123535 | 0.255906307 | 57337.77 | 2.212034
562.16 | 4.0070672 | 0.254201352 | 56794.67 | 2.205778
563.74 | 4.00187103 | 0.252535694 | 56264.38 | 2.199596
565.33 | 3.99676366 | 0.250908245 | 55744.57 | 2.193409
566.91 | 3.99174363 | 0.249317871 | 55236.85 | 2.187296
568.5 | 3.98680941 | 0.247763394 | 54738.93 | 2.181179
570.09 | 3.98195981 | 0.246243737 | 54251.46 | 2.175095
571.67 | 3.97719342 | 0.244757728 | 53775.03 | 2.169084
573.26 | 3.97250914 | 0.243304291 | 53307.43 | 2.163067
574.85 | 3.96790564 | 0.24188226 | 52849.29 | 2.157084
576.43 | 3.9633819 | 0.240490559 | 52401.18 | 2.151172
578.02 | 3.9589365 | 0.239127985 | 51960.96 | 2.145254
579.61 | 3.95456863 | 0.237793505 | 51529.24 | 2.13937
581.19 | 3.95027708 | 0.236485963 | 51106.59 | 2.133554
582.78 | 3.94606081 | 0.235204243 | 50690.92 | 2.127733
584.37 | 3.9419188 | 0.233947235 | 50282.82 | 2.121943
585.96 | 3.93785001 | 0.232713828 | 49882 | 2.116185
587.54 | 3.93385347 | 0.231502915 | 49489 | 2.110495
589.13 | 3.92992807 | 0.230313356 | 49101.82 | 2.104799
590.72 | 3.92607307 | 0.229144124 | 48721.06 | 2.099133
592.31 | 3.92228729 | 0.22799405 | 48346.39 | 2.093498
593.9 | 3.91851671 | 0.226865115 | 47978.21 | 2.087894
595.48 | 3.91486425 | 0.225750288 | 47615.77 | 2.082354
597.07 | 3.91127804 | 0.224651367 | 47257.8 | 2.076808
598.66 | 3.9077571 | 0.223567277 | 46904.84 | 2.071293
600.25 | 3.90430062 | 0.222496983 | 46556.64 | 2.065806
601.84 | 3.90090755 | 0.221439389 | 46212.93 | 2.060348
603.43 | 3.89757705 | 0.220393474 | 45873.46 | 2.054919
605.02 | 3.89430801 | 0.21935816 | 45537.97 | 2.049519
606.61 | 3.8910996 | 0.218332438 | 45206.23 | 2.044147
608.2 | 3.88795065 | 0.217315216 | 44877.99 | 2.038803
609.79 | 3.8848604 | 0.216305535 | 44553 | 2.033487
611.38 | 3.88182787 | 0.215302382 | 44231.05 | 2.028199
612.97 | 3.87885192 | 0.21430469 | 43911.89 | 2.022938
614.56 | 3.87593164 | 0.213311498 | 43595.29 | 2.017704
616.15 | 3.87306614 | 0.212321852 | 43281.06 | 2.012497
617.74 | 3.87025424 | 0.211334717 | 42968.95 | 2.007317
619.33 | 3.8674951 | 0.210349193 | 42658.77 | 2.002164
620.92 | 3.86478763 | 0.209364296 | 42350.31 | 1.997037
622.51 | 3.86213079 | 0.208379086 | 42043.36 | 1.991936
624.11 | 3.85952347 | 0.207392601 | 41737.05 | 1.986829
625.7 | 3.85696476 | 0.206403984 | 41432.54 | 1.98178
627.29 | 3.85445352 | 0.205412298 | 41128.96 | 1.976757
628.88 | 3.8519886 | 0.204416616 | 40826.11 | 1.971759
630.48 | 3.84956905 | 0.203416116 | 40523.2 | 1.966755
632.07 | 3.84719362 | 0.202409864 | 40221.3 | 1.961808
633.66 | 3.84486131 | 0.201397061 | 39919.63 | 1.956885
635.25 | 3.84257084 | 0.200376798 | 39617.99 | 1.951987
636.85 | 3.84032111 | 0.199348267 | 39315.6 | 1.947083
638.44 | 3.83811092 | 0.198310645 | 39013.56 | 1.942234
640.04 | 3.83593907 | 0.197263118 | 38710.47 | 1.937379
641.63 | 3.83380426 | 0.196204849 | 38407.38 | 1.932578
643.22 | 3.83170537 | 0.195135113 | 38103.56 | 1.927801
644.82 | 3.82964105 | 0.194053095 | 37798.25 | 1.923017
646.41 | 3.82760991 | 0.192957991 | 37492.49 | 1.918287
648.01 | 3.82561069 | 0.191849071 | 37184.99 | 1.913551
649.6 | 3.82364206 | 0.190725618 | 36876.75 | 1.908867
651.2 | 3.82170249 | 0.189586817 | 36566.5 | 1.904177
652.79 | 3.81979056 | 0.188431965 | 36255.23 | 1.899539
654.39 | 3.81790479 | 0.18726033 | 35941.71 | 1.894894
655.98 | 3.81604359 | 0.186071187 | 35626.91 | 1.890302
657.58 | 3.81420534 | 0.184863813 | 35309.61 | 1.885702
659.18 | 3.81238836 | 0.183637491 | 34990.24 | 1.881125
660.77 | 3.81059086 | 0.182391503 | 34669.21 | 1.876599
662.37 | 3.80881103 | 0.181125176 | 34345.34 | 1.872065
663.97 | 3.80704677 | 0.179837716 | 34019.03 | 1.867554
665.56 | 3.80529611 | 0.178528491 | 33690.69 | 1.863093
667.16 | 3.80355665 | 0.17719671 | 33359.17 | 1.858625
668.76 | 3.80182608 | 0.175841751 | 33024.89 | 1.854178
670.35 | 3.80010171 | 0.174462929 | 32688.21 | 1.84978
671.95 | 3.79838048 | 0.173059505 | 32348.05 | 1.845375
673.55 | 3.79665922 | 0.171630974 | 32004.83 | 1.840992
675.15 | 3.7949342 | 0.17017687 | 31658.47 | 1.836629
676.75 | 3.79320114 | 0.168696893 | 31308.95 | 1.832287
678.34 | 3.79145524 | 0.167191131 | 30956.76 | 1.827992
679.94 | 3.78969105 | 0.165660267 | 30601.13 | 1.82369
681.54 | 3.78790245 | 0.164105748 | 30242.81 | 1.819409
683.14 | 3.78608258 | 0.162530107 | 29882.28 | 1.815148
684.74 | 3.78422431 | 0.160937481 | 29520.33 | 1.810906
686.34 | 3.78232034 | 0.159333824 | 29158.04 | 1.806685
687.94 | 3.78036379 | 0.157727262 | 28796.91 | 1.802483
689.54 | 3.77834894 | 0.15612822 | 28438.82 | 1.7983
691.14 | 3.77627197 | 0.154549336 | 28086.06 | 1.794137
692.74 | 3.77413186 | 0.153005047 | 27741.19 | 1.789993
694.34 | 3.77193124 | 0.151510894 | 27406.99 | 1.785869
695.94 | 3.76967666 | 0.150082334 | 27086.16 | 1.781763
697.54 | 3.76737891 | 0.148733632 | 26781.18 | 1.777676
699.14 | 3.76505287 | 0.147476534 | 26494.05 | 1.773608
700.74 | 3.76271644 | 0.14631897 | 26226.08 | 1.769558
702.34 | 3.76038987 | 0.14526433 | 25977.73 | 1.765527
703.94 | 3.75809428 | 0.14431091 | 25748.57 | 1.761514
705.54 | 3.75585073 | 0.143452019 | 25537.28 | 1.757519
707.14 | 3.75367994 | 0.142676506 | 25341.76 | 1.753542
708.74 | 3.75160442 | 0.141969573 | 25159.27 | 1.749584
710.34 | 3.74966249 | 0.141309294 | 24985.85 | 1.745643
711.94 | 3.7479219 | 0.140586016 | 24802.1 | 1.74172
713.54 | 3.74620047 | 0.139588625 | 24570.92 | 1.737814
715.14 | 3.74423435 | 0.138525777 | 24329.27 | 1.733926
716.74 | 3.74214228 | 0.137593096 | 24111.52 | 1.730056
718.35 | 3.74002441 | 0.136790576 | 23917.17 | 1.726178
719.95 | 3.73792115 | 0.13609956 | 23743.46 | 1.722342
721.55 | 3.73585392 | 0.135504172 | 23587.17 | 1.718523
723.15 | 3.73383573 | 0.134991053 | 23445.86 | 1.71472
724.75 | 3.73187478 | 0.134548805 | 23317.46 | 1.710935
726.35 | 3.72997644 | 0.13416763 | 23200.18 | 1.707166
727.95 | 3.72814442 | 0.133839016 | 23092.49 | 1.703414
729.56 | 3.72638125 | 0.133555416 | 22992.71 | 1.699655
731.16 | 3.72468863 | 0.133310038 | 22900.24 | 1.695935
732.76 | 3.72306772 | 0.13309667 | 22813.67 | 1.692232
734.36 | 3.72151925 | 0.132909566 | 22731.96 | 1.688545
735.96 | 3.72004351 | 0.132743342 | 22654.17 | 1.684874
737.56 | 3.71864054 | 0.132592939 | 22579.41 | 1.681219
739.16 | 3.71731006 | 0.132453564 | 22506.86 | 1.67758
740.77 | 3.71605153 | 0.132320672 | 22435.41 | 1.673934
742.37 | 3.71486425 | 0.132189952 | 22364.94 | 1.670326
743.97 | 3.71374723 | 0.132057297 | 22294.44 | 1.666734
745.57 | 3.71269934 | 0.131918809 | 22223.27 | 1.663157
747.17 | 3.71171933 | 0.131770798 | 22150.8 | 1.659596
748.77 | 3.71080572 | 0.131609747 | 22076.45 | 1.656049
750.37 | 3.70995693 | 0.131432331 | 21999.68 | 1.652518
751.97 | 3.70917126 | 0.131235396 | 21919.98 | 1.649002
753.57 | 3.70844696 | 0.131015972 | 21836.86 | 1.645501
755.17 | 3.70778216 | 0.130771252 | 21749.9 | 1.642014
756.77 | 3.70717486 | 0.13049857 | 21658.66 | 1.638543
758.37 | 3.70662308 | 0.130195446 | 21562.76 | 1.635086
759.97 | 3.70612474 | 0.129859537 | 21461.84 | 1.631643
761.57 | 3.70567773 | 0.129488632 | 21355.58 | 1.628215
763.17 | 3.7052799 | 0.129080682 | 21243.67 | 1.624802
764.77 | 3.70492911 | 0.128633779 | 21125.83 | 1.621403
766.37 | 3.70462322 | 0.128146133 | 21001.81 | 1.618017
767.97 | 3.70436013 | 0.127616061 | 20871.36 | 1.614646
769.57 | 3.70413773 | 0.127042036 | 20734.28 | 1.611289
771.16 | 3.70395393 | 0.126422548 | 20590.63 | 1.607967
772.76 | 3.70380671 | 0.125756122 | 20439.68 | 1.604638
774.36 | 3.70369406 | 0.125041334 | 20281.51 | 1.601322
775.96 | 3.7036139 | 0.12427668 | 20115.92 | 1.598021
777.55 | 3.7035642 | 0.123460755 | 19942.99 | 1.594753
779.15 | 3.70354282 | 0.122592119 | 19762.01 | 1.591478
780.75 | 3.70354762 | 0.121669339 | 19573.06 | 1.588216
782.34 | 3.70357641 | 0.120690992 | 19376.22 | 1.584989
783.94 | 3.70362691 | 0.119655697 | 19170.8 | 1.581754
785.53 | 3.70369679 | 0.118562056 | 18957.13 | 1.578552
787.13 | 3.70378367 | 0.117408683 | 18734.56 | 1.575343
788.72 | 3.70388504 | 0.116194239 | 18503.39 | 1.572168
790.32 | 3.70399837 | 0.114917327 | 18263 | 1.568985
791.91 | 3.70412098 | 0.113576679 | 18013.7 | 1.565835
793.5 | 3.70425013 | 0.112170921 | 17755.09 | 1.562697
795.1 | 3.70438295 | 0.110698777 | 17486.81 | 1.559552
796.69 | 3.70451645 | 0.109158945 | 17209.16 | 1.55644
798.28 | 3.7046475 | 0.107550183 | 16921.76 | 1.55334
799.87 | 3.70477284 | 0.105871165 | 16624.47 | 1.550252
801.46 | 3.70488904 | 0.104120734 | 16317.18 | 1.547176
803.05 | 3.70499251 | 0.102297589 | 15999.72 | 1.544113
804.64 | 3.70507945 | 0.100400547 | 15671.99 | 1.541062
806.23 | 3.70514587 | 0.0984284459 | 15333.85 | 1.538023
807.82 | 3.70518748 | 0.0963800088 | 14985.18 | 1.534995
809.41 | 3.70519974 | 0.0942540876 | 14625.86 | 1.53198
810.99 | 3.70517775 | 0.0920494764 | 14255.93 | 1.528995
812.58 | 3.70511623 | 0.0897650393 | 13874.93 | 1.526004
814.16 | 3.7050094 | 0.0873996466 | 13483.09 | 1.523042
815.75 | 3.70485092 | 0.0849520212 | 13079.96 | 1.520074
817.33 | 3.70463372 | 0.0824210326 | 12665.73 | 1.517135
818.92 | 3.7043498 | 0.0798054862 | 12239.99 | 1.514189
820.5 | 3.70399 | 0.0771042127 | 11802.91 | 1.511274
822.08 | 3.70354359 | 0.0743162754 | 11354.28 | 1.508369
823.66 | 3.70299769 | 0.0714407803 | 10894.01 | 1.505476
825.24 | 3.7023362 | 0.0684767572 | 10422.04 | 1.502593
826.82 | 3.70153808 | 0.0654237158 | 9938.341 | 1.499722
828.4 | 3.70057324 | 0.0622820959 | 9443.06 | 1.496861
829.98 | 3.69938933 | 0.0590549668 | 8936.726 | 1.494012
831.55 | 3.69788095 | 0.0557896944 | 8426.656 | 1.491191
833.13 | 3.69597023 | 0.0527129106 | 7946.829 | 1.488363
834.7 | 3.69391843 | 0.0500762474 | 7535.134 | 1.485564
836.28 | 3.6920563 | 0.0477042349 | 7164.648 | 1.482757
837.85 | 3.69035271 | 0.0453336388 | 6795.853 | 1.479979
839.42 | 3.68868516 | 0.0428998691 | 6418.984 | 1.47721
840.99 | 3.68698835 | 0.040408853 | 6034.973 | 1.474453
842.56 | 3.68522573 | 0.0378736497 | 5645.806 | 1.471705
844.13 | 3.68337296 | 0.0353098222 | 5253.828 | 1.468968
845.7 | 3.68141286 | 0.0327347064 | 4861.628 | 1.466241
847.26 | 3.6793335 | 0.0301669495 | 4472.026 | 1.463541
848.83 | 3.67712766 | 0.0276262414 | 4087.81 | 1.460834
850.39 | 3.6747925 | 0.0251327745 | 3712.034 | 1.458154
851.95 | 3.67232934 | 0.0227066333 | 3347.559 | 1.455484
853.52 | 3.66974356 | 0.0203672774 | 2997.153 | 1.452807
855.08 | 3.6670442 | 0.018132717 | 2663.458 | 1.450157
856.63 | 3.66424294 | 0.0160185134 | 2348.651 | 1.447533
858.19 | 3.66135477 | 0.0140382138 | 2054.556 | 1.444901
859.75 | 3.65839637 | 0.0122021169 | 1782.595 | 1.44228
861.3 | 3.65538592 | 0.010517407 | 1533.712 | 1.439684
862.86 | 3.65234167 | 0.00898763983 | 1308.263 | 1.437081
864.41 | 3.64928273 | 0.00761359848 | 1106.267 | 1.434504
865.96 | 3.64622654 | 0.00639253532 | 927.1819 | 1.431937
867.51 | 3.64318986 | 0.00531923827 | 770.131 | 1.429378
869.05 | 3.64018792 | 0.00438620444 | 633.919 | 1.426845
870.6 | 3.63723301 | 0.00358380525 | 517.0296 | 1.424305
872.14 | 3.63433652 | 0.0029014622 | 417.8499 | 1.42179
873.69 | 3.63150627 | 0.00232743666 | 334.5878 | 1.419268
875.23 | 3.62874878 | 0.001849857 | 265.464 | 1.41677
876.77 | 3.62606825 | 0.00145685133 | 208.6984 | 1.414282
878.3 | 3.62346653 | 0.00113689206 | 162.5796 | 1.411818
879.84 | 3.62094463 | 0.000879243117 | 125.5148 | 1.409347
881.37 | 3.6185014 | 0.000673948274 | 96.04128 | 1.406901
882.91 | 3.61613522 | 0.000512112043 | 72.85145 | 1.404447
884.44 | 3.61384321 | 0.000385854397 | 54.79548 | 1.402017
885.97 | 3.61162233 | 0.000288377674 | 40.88201 | 1.399596
887.49 | 3.60946862 | 0.000213873138 | 30.26791 | 1.397199
889.02 | 3.60737848 | 0.000157500659 | 22.25156 | 1.394794
890.54 | 3.60534803 | 0.000115262286 | 16.25636 | 1.392414
892.06 | 3.59874607 | 8.40238915e-05 | 11.83037 | 1.390041
893.58 | 3.5968693 | 6.09424058e-05 | 8.565955 | 1.387677
895.1 | 3.59504051 | 4.41196923e-05 | 6.190854 | 1.38532
896.61 | 3.59325652 | 3.19605613e-05 | 4.477138 | 1.382987
898.13 | 3.59151447 | 2.32402621e-05 | 3.250061 | 1.380646
899.64 | 3.58981167 | 1.70291071e-05 | 2.377457 | 1.378329
901.14 | 3.58814578 | 1.26308932e-05 | 1.760481 | 1.376035
902.65 | 3.58651448 | 9.52963516e-06 | 1.326009 | 1.373733
904.15 | 3.58491587 | 7.34808198e-06 | 1.020759 | 1.371454
905.66 | 3.58334824 | 5.81310521e-06 | 0.8061811 | 1.369167
907.15 | 3.58180987 | 4.72898112e-06 | 0.6547539 | 1.366918
908.65 | 3.58029947 | 3.95722257e-06 | 0.5469952 | 1.364662
910.15 | 3.57881569 | 3.40054696e-06 | 0.4692729 | 1.362413
911.64 | 3.57735723 | 2.99139255e-06 | 0.4121352 | 1.360186
913.13 | 3.57592316 | 2.68330703e-06 | 0.3690859 | 1.357967
914.62 | 3.57451235 | 2.44450069e-06 | 0.3356905 | 1.355754
916.1 | 3.57312406 | 2.25351072e-06 | 0.3089629 | 1.353564
917.58 | 3.57175733 | 2.09583968e-06 | 0.2868823 | 1.351381
919.06 | 3.57041144 | 1.96178419e-06 | 0.2681001 | 1.349205
920.54 | 3.56908564 | 1.84487395e-06 | 0.2517177 | 1.347035
922.01 | 3.56777933 | 1.740788e-06 | 0.2371373 | 1.344888
923.48 | 3.56649186 | 1.64661027e-06 | 0.223951 | 1.342747
924.95 | 3.56522268 | 1.56038617e-06 | 0.2118866 | 1.340613
926.42 | 3.56397124 | 1.48076438e-06 | 0.2007556 | 1.338486
927.88 | 3.56273699 | 1.40678058e-06 | 0.1904251 | 1.33638
929.34 | 3.56151949 | 1.33775611e-06 | 0.1807973 | 1.33428
930.8 | 3.56031826 | 1.27317017e-06 | 0.1717986 | 1.332187
932.25 | 3.55913293 | 1.21260741e-06 | 0.1633719 | 1.330115
933.7 | 3.55796306 | 1.15574432e-06 | 0.1554691 | 1.32805
935.15 | 3.55680821 | 1.10229789e-06 | 0.1480496 | 1.32599
936.59 | 3.55566817 | 1.05202174e-06 | 0.1410798 | 1.323952
938.03 | 3.55454238 | 1.00469979e-06 | 0.1345269 | 1.321919
939.47 | 3.55343074 | 9.60139876e-07 | 0.1283634 | 1.319893
940.91 | 3.55233279 | 9.18155959e-07 | 0.1225626 | 1.317873
942.34 | 3.5512483 | 8.78590113e-07 | 0.1171031 | 1.315873
943.77 | 3.55017696 | 8.41280785e-07 | 0.1119604 | 1.313879
945.19 | 3.54911845 | 8.06088199e-07 | 0.1071157 | 1.311906
946.61 | 3.54807262 | 7.72884874e-07 | 0.1025495 | 1.309938
948.03 | 3.54703919 | 7.41537834e-07 | 0.09824283 | 1.307975
949.45 | 3.54601782 | 7.11936408e-07 | 0.09418001 | 1.306019
950.86 | 3.54500838 | 6.83969551e-07 | 0.09034619 | 1.304083
952.26 | 3.5440107 | 6.57539364e-07 | 0.08672731 | 1.302165
953.67 | 3.54302438 | 6.32547533e-07 | 0.08330761 | 1.30024
955.07 | 3.54204939 | 6.08904246e-07 | 0.0800762 | 1.298334
956.46 | 3.54108544 | 5.86531208e-07 | 0.07702185 | 1.296447
957.86 | 3.54013238 | 5.65346072e-07 | 0.07413136 | 1.294552
959.25 | 3.53919004 | 5.45279117e-07 | 0.07139646 | 1.292677
960.63 | 3.53825823 | 5.26262579e-07 | 0.06880753 | 1.29082
962.01 | 3.53733674 | 5.0822847e-07 | 0.0663543 | 1.288968
963.39 | 3.53642551 | 4.9112478e-07 | 0.06402939 | 1.287122
964.76 | 3.53552427 | 4.74887604e-07 | 0.06182458 | 1.285294
966.13 | 3.53463286 | 4.59469274e-07 | 0.05973248 | 1.283471
967.49 | 3.53375126 | 4.44820702e-07 | 0.05774683 | 1.281667
968.85 | 3.53287925 | 4.30896344e-07 | 0.05586064 | 1.279868
970.21 | 3.53201666 | 4.17651927e-07 | 0.05406776 | 1.278074
971.56 | 3.53116343 | 4.05049015e-07 | 0.05236337 | 1.276298
972.91 | 3.53031936 | 3.93049031e-07 | 0.05074155 | 1.274527
974.25 | 3.52948433 | 3.81615743e-07 | 0.04919778 | 1.272774
975.59 | 3.52865832 | 3.70719978e-07 | 0.04772746 | 1.271026
976.92 | 3.52784106 | 3.60326592e-07 | 0.04632623 | 1.269295
978.25 | 3.52703258 | 3.50409533e-07 | 0.04498997 | 1.26757
979.58 | 3.52623267 | 3.40941085e-07 | 0.04371486 | 1.265849
980.89 | 3.52535319 | 3.31904016e-07 | 0.04249931 | 1.264158
982.21 | 3.52457112 | 3.2325688e-07 | 0.04133644 | 1.262459
983.52 | 3.52379731 | 3.14987348e-07 | 0.04022532 | 1.260778
984.83 | 3.5230317 | 3.07073463e-07 | 0.03916252 | 1.259101
986.13 | 3.52227413 | 2.99496964e-07 | 0.0381459 | 1.257441
987.42 | 3.52152456 | 2.92238206e-07 | 0.03717275 | 1.255798
988.71 | 3.52078286 | 2.85280367e-07 | 0.03624037 | 1.254159
990 | 3.520049 | 2.78607204e-07 | 0.03534653 | 1.252525