## Sheet1
nm | n | k | α | E[ev]
250.06 | 3.00757195 | 4.61895356 | 2320005.5 | 4.95881
251.65 | 3.20577682 | 4.58988406 | 2290838.2 | 4.927479
253.25 | 3.40147179 | 4.53183624 | 2247576.0 | 4.896347
254.84 | 3.58720142 | 4.44506713 | 2190788.1 | 4.865798
256.44 | 3.75531947 | 4.33252278 | 2121996.8 | 4.835439
258.04 | 3.89928373 | 4.20004755 | 2044357.4 | 4.805457
259.63 | 4.01505821 | 4.05585144 | 1962080.4 | 4.776027
261.23 | 4.10216339 | 3.90922158 | 1879563.0 | 4.746775
262.83 | 4.16396466 | 3.76870109 | 1800969.7 | 4.717878
264.43 | 4.20692164 | 3.64028289 | 1729075.9 | 4.689332
266.03 | 4.23892546 | 3.52621389 | 1664821.5 | 4.661128
267.63 | 4.2672186 | 3.42490065 | 1607321.8 | 4.633262
269.22 | 4.29664262 | 3.33197121 | 1554474.3 | 4.605899
270.82 | 4.32883309 | 3.24203027 | 1503578.0 | 4.578687
272.42 | 4.36251134 | 3.15041046 | 1452505.5 | 4.551795
274.02 | 4.39455093 | 3.0542968 | 1399969.6 | 4.525217
275.62 | 4.42126076 | 2.95306023 | 1345709.2 | 4.498948
277.22 | 4.43944661 | 2.84793107 | 1290311.5 | 4.472982
278.82 | 4.44703645 | 2.7413316 | 1234887.2 | 4.447314
280.42 | 4.4432704 | 2.63615556 | 1180733.0 | 4.421939
282.02 | 4.42857069 | 2.53517662 | 1129062.4 | 4.396851
283.62 | 4.40423427 | 2.4406509 | 1080832.6 | 4.372047
285.22 | 4.37207121 | 2.35414469 | 1036675.5 | 4.347521
286.82 | 4.33407762 | 2.27651449 | 996897.8 | 4.323269
288.42 | 4.29218726 | 2.20800189 | 961531.9 | 4.299286
290.03 | 4.24811644 | 2.14838002 | 930374.5 | 4.27542
291.63 | 4.20328575 | 2.09710186 | 903185.5 | 4.251963
293.23 | 4.15880948 | 2.05343942 | 879555.3 | 4.228762
294.83 | 4.11551814 | 2.01658472 | 859081.6 | 4.205814
296.43 | 4.07399896 | 1.98572023 | 841367.1 | 4.183112
298.03 | 4.03464496 | 1.96006478 | 826038.1 | 4.160655
299.63 | 3.99769659 | 1.93889596 | 812753.5 | 4.138437
301.23 | 3.96327835 | 1.9215595 | 801208 | 4.116456
302.84 | 3.93142755 | 1.90747435 | 791106.8 | 4.094571
304.44 | 3.90211611 | 1.89613 | 782268.8 | 4.073052
306.04 | 3.87526808 | 1.8870822 | 774465.8 | 4.051758
307.64 | 3.85077532 | 1.87994916 | 767525.7 | 4.030685
309.24 | 3.82850606 | 1.87440569 | 761303 | 4.009831
310.84 | 3.80831524 | 1.87017876 | 755676.4 | 3.989191
312.44 | 3.79005156 | 1.86704244 | 750545.8 | 3.968762
314.05 | 3.77356195 | 1.86481257 | 745806.3 | 3.948416
315.65 | 3.75869717 | 1.86334226 | 741440.8 | 3.928402
317.25 | 3.74531538 | 1.86251696 | 737374.7 | 3.908589
318.85 | 3.73328447 | 1.8622499 | 733569.4 | 3.888976
320.45 | 3.72248361 | 1.8624777 | 729995.9 | 3.869558
322.05 | 3.71280511 | 1.86315638 | 726633.9 | 3.850334
323.65 | 3.70415492 | 1.86425748 | 723469 | 3.831299
325.25 | 3.69645194 | 1.86576486 | 720492.1 | 3.812452
326.85 | 3.68962881 | 1.86767148 | 717697.8 | 3.793789
328.45 | 3.68363035 | 1.86997707 | 715083.3 | 3.775308
330.05 | 3.67841304 | 1.87268587 | 712647.6 | 3.757007
331.66 | 3.67394431 | 1.8758047 | 710369.3 | 3.738769
333.26 | 3.67020097 | 1.87934184 | 708291.8 | 3.720819
334.86 | 3.66716856 | 1.88330567 | 706394.3 | 3.70304
336.46 | 3.66484026 | 1.88770384 | 704676.9 | 3.685431
338.06 | 3.6632159 | 1.89254272 | 703139.6 | 3.667988
339.66 | 3.66230123 | 1.89782679 | 701781.3 | 3.65071
341.26 | 3.66210714 | 1.90355866 | 700600.6 | 3.633593
342.86 | 3.66264908 | 1.90973815 | 699594.9 | 3.616637
344.46 | 3.66394659 | 1.9163627 | 698760.8 | 3.599837
346.05 | 3.66602273 | 1.92342654 | 698114.1 | 3.583297
347.65 | 3.66890392 | 1.93092114 | 697608.8 | 3.566806
349.25 | 3.67261935 | 1.93883411 | 697258.6 | 3.550465
350.85 | 3.67720056 | 1.94714909 | 697055.5 | 3.534274
352.45 | 3.68268118 | 1.95584543 | 696990.2 | 3.51823
354.05 | 3.68909587 | 1.96489711 | 697051.5 | 3.50233
355.65 | 3.69647901 | 1.97427206 | 697226.4 | 3.486574
357.25 | 3.70486318 | 1.98393155 | 697499.8 | 3.470959
358.84 | 3.71427585 | 1.99382988 | 697873.8 | 3.455579
360.44 | 3.72473533 | 2.00391484 | 698290.2 | 3.44024
362.04 | 3.73624449 | 2.01413098 | 698748.3 | 3.425036
363.64 | 3.74878381 | 2.02442743 | 699230.2 | 3.409966
365.24 | 3.76230651 | 2.03477322 | 699724.9 | 3.395028
366.83 | 3.77674161 | 2.0451817 | 700255.8 | 3.380312
368.43 | 3.79201594 | 2.05573974 | 700814 | 3.365633
370.03 | 3.80810109 | 2.06662869 | 701479.8 | 3.35108
371.62 | 3.82508265 | 2.07811534 | 702360.7 | 3.336742
373.22 | 3.84323123 | 2.0904936 | 703515.3 | 3.322437
374.82 | 3.86303987 | 2.10397562 | 705030 | 3.308255
376.41 | 3.88518544 | 2.1185566 | 706917.2 | 3.29428
378.01 | 3.91040957 | 2.1339111 | 709026.8 | 3.280336
379.6 | 3.93934556 | 2.14937054 | 711172.1 | 3.266596
381.2 | 3.97235485 | 2.16400362 | 713008.5 | 3.252886
382.79 | 4.00943424 | 2.17677244 | 714236.6 | 3.239374
384.39 | 4.05022094 | 2.18670516 | 714509.1 | 3.22589
385.99 | 4.09407809 | 2.1930274 | 713604.6 | 3.212518
387.58 | 4.14021651 | 2.19522354 | 711388.8 | 3.199339
389.17 | 4.18780746 | 2.19303275 | 707775.3 | 3.186268
390.77 | 4.23606016 | 2.18640576 | 702747.3 | 3.173222
392.36 | 4.284264 | 2.17544979 | 696392.3 | 3.160363
393.96 | 4.33179749 | 2.16038101 | 688759.9 | 3.147528
395.55 | 4.37812478 | 2.14149116 | 679993.1 | 3.134875
397.14 | 4.42278428 | 2.11912831 | 670198.2 | 3.122325
398.74 | 4.465378 | 2.093687 | 659495.1 | 3.109796
400.33 | 4.50554667 | 2.06561092 | 648067.2 | 3.097445
401.92 | 4.54284555 | 2.03545531 | 636079.8 | 3.085191
403.52 | 4.57753026 | 2.00475264 | 624001.1 | 3.072958
405.11 | 4.61056447 | 1.97278914 | 611642.1 | 3.060897
406.7 | 4.64131517 | 1.93983927 | 599075 | 3.04893
408.29 | 4.66981409 | 1.90644945 | 586470.5 | 3.037057
409.89 | 4.69628801 | 1.87309758 | 573961.4 | 3.025202
411.48 | 4.72111646 | 1.84018529 | 561697.5 | 3.013512
413.07 | 4.74481914 | 1.80799966 | 549748.8 | 3.001913
414.66 | 4.76803913 | 1.77665229 | 538145.8 | 2.990402
416.25 | 4.79149078 | 1.74602437 | 526848.4 | 2.978979
417.84 | 4.81588308 | 1.71570511 | 515729.9 | 2.967643
419.43 | 4.84179619 | 1.6849764 | 504573 | 2.956393
421.02 | 4.86954351 | 1.65284348 | 493081.4 | 2.945228
422.61 | 4.89904399 | 1.61813591 | 480911.2 | 2.934147
424.2 | 4.92973568 | 1.57968308 | 467723.2 | 2.923149
425.79 | 4.96058274 | 1.5365153 | 453243 | 2.912234
427.38 | 4.99017158 | 1.48806576 | 437318.2 | 2.901399
428.97 | 5.01690164 | 1.43429577 | 419953.7 | 2.890645
430.56 | 5.0392067 | 1.37574454 | 401322.7 | 2.87997
432.15 | 5.05577894 | 1.31345791 | 381743.2 | 2.869374
433.74 | 5.06573168 | 1.2488481 | 361634.4 | 2.858856
435.33 | 5.06868429 | 1.18349466 | 341458 | 2.848414
436.92 | 5.06475609 | 1.11894809 | 321660.4 | 2.838048
438.51 | 5.054489 | 1.05657378 | 302628.6 | 2.827758
440.1 | 5.03872474 | 0.997438355 | 284658.6 | 2.817541
441.69 | 5.01846901 | 0.942271685 | 267946.6 | 2.807399
443.27 | 4.99476801 | 0.891476163 | 252598.7 | 2.797392
444.86 | 4.96861056 | 0.84516896 | 238621.6 | 2.787394
446.45 | 4.94086897 | 0.803252749 | 225979.5 | 2.777467
448.04 | 4.91227048 | 0.765483429 | 214589.6 | 2.76761
449.62 | 4.8809284 | 0.731894837 | 204452.6 | 2.757884
451.21 | 4.85205342 | 0.701386864 | 195239.9 | 2.748166
452.8 | 4.82364398 | 0.673939819 | 186940.9 | 2.738516
454.39 | 4.79592166 | 0.649187464 | 179444.9 | 2.728933
455.97 | 4.76903066 | 0.626788796 | 172653.2 | 2.719477
457.56 | 4.74305862 | 0.60643647 | 166466.5 | 2.710027
459.15 | 4.71804519 | 0.587854014 | 160806.8 | 2.700642
460.73 | 4.6939991 | 0.570800013 | 155606.3 | 2.691381
462.32 | 4.67090315 | 0.555063557 | 150795.9 | 2.682125
463.91 | 4.64872437 | 0.540464231 | 146326.5 | 2.672932
465.49 | 4.62741741 | 0.526848131 | 142155.8 | 2.66386
467.08 | 4.60692929 | 0.514085453 | 138240 | 2.654791
468.66 | 4.58720491 | 0.502069028 | 134553.6 | 2.645841
470.25 | 4.56818743 | 0.490710057 | 131064.7 | 2.636895
471.84 | 4.54982227 | 0.479936658 | 127755.3 | 2.628009
473.42 | 4.53205815 | 0.469690866 | 124610.6 | 2.619239
475.01 | 4.51484859 | 0.459926536 | 121611.7 | 2.610471
476.59 | 4.4981505 | 0.450605876 | 118752.2 | 2.601817
478.18 | 4.48192746 | 0.441699283 | 116017.9 | 2.593166
479.76 | 4.46614805 | 0.433182601 | 113406.2 | 2.584626
481.35 | 4.45078413 | 0.425034962 | 110905.6 | 2.576088
482.93 | 4.43581325 | 0.417239141 | 108515.2 | 2.56766
484.52 | 4.42121617 | 0.409779595 | 106225.4 | 2.559234
486.1 | 4.4069763 | 0.402641812 | 104035.8 | 2.550915
487.69 | 4.39308051 | 0.395812492 | 101937.8 | 2.542599
489.27 | 4.37951677 | 0.389278347 | 99931.25 | 2.534388
490.86 | 4.36627552 | 0.38302673 | 98007.9 | 2.526179
492.44 | 4.35334745 | 0.377044749 | 96167.7 | 2.518073
494.03 | 4.34072457 | 0.371319819 | 94402.71 | 2.509969
495.61 | 4.32839942 | 0.365839468 | 92712.89 | 2.501967
497.19 | 4.31636532 | 0.36059154 | 91092.53 | 2.494016
498.78 | 4.30461467 | 0.355563605 | 89536.05 | 2.486066
500.36 | 4.29314147 | 0.350744131 | 88043.53 | 2.478216
501.95 | 4.28193831 | 0.346121305 | 86607.9 | 2.470366
503.53 | 4.27099885 | 0.341684144 | 85229.34 | 2.462614
505.12 | 4.26031605 | 0.337421806 | 83901.21 | 2.454862
506.7 | 4.24988379 | 0.333324312 | 82623.91 | 2.447207
508.28 | 4.23969462 | 0.32938166 | 81392.81 | 2.4396
509.87 | 4.22974174 | 0.325584632 | 80203.64 | 2.431992
511.45 | 4.22001838 | 0.32192454 | 79057.04 | 2.424479
513.04 | 4.21051802 | 0.318393344 | 77947.54 | 2.416966
514.62 | 4.20123367 | 0.314983311 | 76875.95 | 2.409545
516.2 | 4.19215899 | 0.311687449 | 75838.71 | 2.40217
517.79 | 4.18328694 | 0.308498945 | 74832.4 | 2.394793
519.37 | 4.17461141 | 0.30541176 | 73858.17 | 2.387508
520.96 | 4.1661262 | 0.302420198 | 72911.5 | 2.380221
522.54 | 4.15782524 | 0.299518993 | 71993.7 | 2.373024
524.12 | 4.14970263 | 0.29670328 | 71101.91 | 2.36587
525.71 | 4.14175241 | 0.293968493 | 70233.48 | 2.358715
527.29 | 4.13396931 | 0.291310593 | 69389.92 | 2.351647
528.88 | 4.12634779 | 0.2887257 | 68567.44 | 2.344577
530.46 | 4.11888296 | 0.286210405 | 67767.65 | 2.337594
532.05 | 4.1115697 | 0.283761414 | 66987 | 2.330608
533.63 | 4.10440334 | 0.281375772 | 66227.16 | 2.323707
535.21 | 4.09737958 | 0.279050823 | 65486.04 | 2.316848
536.8 | 4.09049373 | 0.276783906 | 64761.66 | 2.309985
538.38 | 4.08374216 | 0.274572829 | 64055.77 | 2.303206
539.97 | 4.07712055 | 0.272415292 | 63365.3 | 2.296424
541.55 | 4.07062562 | 0.270309415 | 62692.02 | 2.289724
543.14 | 4.06425346 | 0.268253187 | 62032.99 | 2.283021
544.72 | 4.05800095 | 0.266244908 | 61390 | 2.276399
546.31 | 4.05186474 | 0.264282858 | 60760.24 | 2.269774
547.89 | 4.04584202 | 0.262365528 | 60145.49 | 2.263228
549.48 | 4.03992975 | 0.26049137 | 59543.05 | 2.256679
551.06 | 4.03412541 | 0.258659024 | 58954.69 | 2.250209
552.65 | 4.02842626 | 0.256867073 | 58377.82 | 2.243735
554.23 | 4.02283002 | 0.255114266 | 57814.18 | 2.237338
555.82 | 4.01733401 | 0.253399236 | 57261.24 | 2.230938
557.4 | 4.01193637 | 0.251720868 | 56720.74 | 2.224614
558.99 | 4.00663465 | 0.250077875 | 56190.24 | 2.218287
560.57 | 4.00142716 | 0.248469202 | 55671.43 | 2.212034
562.16 | 3.99631181 | 0.24689367 | 55161.96 | 2.205778
563.74 | 3.99128658 | 0.245350123 | 54663.45 | 2.199596
565.33 | 3.98634987 | 0.243837526 | 54173.66 | 2.193409
566.91 | 3.98149998 | 0.242354808 | 53694.17 | 2.187296
568.5 | 3.97673512 | 0.240900871 | 53222.78 | 2.181179
570.09 | 3.97205386 | 0.239474723 | 52760.13 | 2.175095
571.67 | 3.96745454 | 0.238075294 | 52306.85 | 2.169084
573.26 | 3.96293583 | 0.236701613 | 51860.8 | 2.163067
574.85 | 3.95849616 | 0.235352635 | 51422.62 | 2.157084
576.43 | 3.9541343 | 0.234027407 | 50992.91 | 2.151172
578.02 | 3.94984862 | 0.232724867 | 50569.61 | 2.145254
579.61 | 3.9456381 | 0.231444121 | 50153.35 | 2.13937
581.19 | 3.94150132 | 0.230184164 | 49744.72 | 2.133554
582.78 | 3.93743705 | 0.228944041 | 49341.73 | 2.127733
584.37 | 3.93344407 | 0.227722805 | 48944.99 | 2.121943
585.96 | 3.92952119 | 0.226519517 | 48554.26 | 2.116185
587.54 | 3.92566724 | 0.225333249 | 48170.09 | 2.110495
589.13 | 3.92188097 | 0.224163044 | 47790.6 | 2.104799
590.72 | 3.91816149 | 0.223008061 | 47416.39 | 2.099133
592.31 | 3.91445145 | 0.2218705 | 47047.89 | 2.093498
593.9 | 3.91085916 | 0.220743255 | 46683.54 | 2.087894
595.48 | 3.90733022 | 0.219628557 | 46324.56 | 2.082354
597.07 | 3.90386334 | 0.218525463 | 45969.15 | 2.076808
598.66 | 3.90045746 | 0.217433107 | 45617.88 | 2.071293
600.25 | 3.89711161 | 0.216350669 | 45270.54 | 2.065806
601.84 | 3.89382465 | 0.21527727 | 44926.93 | 2.060348
603.43 | 3.89059564 | 0.214212107 | 44586.85 | 2.054919
605.02 | 3.88742346 | 0.21315432 | 44250.08 | 2.049519
606.61 | 3.88430717 | 0.212103126 | 43916.44 | 2.044147
608.2 | 3.88124557 | 0.211057656 | 43585.73 | 2.038803
609.79 | 3.87823784 | 0.210017178 | 43257.77 | 2.033487
611.38 | 3.87528296 | 0.208980907 | 42932.39 | 2.028199
612.97 | 3.87237974 | 0.207948004 | 42609.38 | 2.022938
614.56 | 3.86952727 | 0.206917738 | 42288.58 | 2.017704
616.15 | 3.86672461 | 0.205889388 | 41969.82 | 2.012497
617.74 | 3.86397058 | 0.204862148 | 41652.94 | 2.007317
619.33 | 3.86126435 | 0.203835347 | 41337.77 | 2.002164
620.92 | 3.85860484 | 0.202808233 | 41024.15 | 1.997037
622.51 | 3.85599104 | 0.201780093 | 40711.92 | 1.991936
624.11 | 3.85342187 | 0.200750195 | 40400.29 | 1.986829
625.7 | 3.85089647 | 0.199717911 | 40090.41 | 1.98178
627.29 | 3.84841373 | 0.198682529 | 39781.48 | 1.976757
628.88 | 3.84597253 | 0.197643348 | 39473.36 | 1.971759
630.48 | 3.84357201 | 0.196599768 | 39165.29 | 1.966755
632.07 | 3.84121101 | 0.195551072 | 38858.38 | 1.961808
633.66 | 3.8388886 | 0.19449668 | 38551.88 | 1.956885
635.25 | 3.83660364 | 0.193435888 | 38245.65 | 1.951987
636.85 | 3.83435513 | 0.1923681 | 37938.97 | 1.947083
638.44 | 3.83214202 | 0.191292688 | 37632.92 | 1.942234
640.04 | 3.82996323 | 0.19020903 | 37326.19 | 1.937379
641.63 | 3.82781764 | 0.189116474 | 37019.82 | 1.932578
643.22 | 3.82570426 | 0.188014469 | 36713.13 | 1.927801
644.82 | 3.82362195 | 0.18690236 | 36405.41 | 1.923017
646.41 | 3.82156949 | 0.185779491 | 36097.68 | 1.918287
648.01 | 3.81954581 | 0.184645266 | 35788.72 | 1.913551
649.6 | 3.81754979 | 0.183499084 | 35479.5 | 1.908867
651.2 | 3.81558011 | 0.182340229 | 35168.82 | 1.904177
652.79 | 3.81363556 | 0.181168076 | 34857.63 | 1.899539
654.39 | 3.81171486 | 0.179981951 | 34544.74 | 1.894894
655.98 | 3.80981666 | 0.178781167 | 34231.1 | 1.890302
657.58 | 3.80793954 | 0.177565015 | 33915.52 | 1.885702
659.18 | 3.80608199 | 0.176332771 | 33598.4 | 1.881125
660.77 | 3.80424245 | 0.175083691 | 33280.13 | 1.876599
662.37 | 3.80241927 | 0.173817054 | 32959.56 | 1.872065
663.97 | 3.80061052 | 0.172532003 | 32637.05 | 1.867554
665.56 | 3.79881435 | 0.171227826 | 32312.96 | 1.863093
667.16 | 3.7970285 | 0.169903639 | 31986.18 | 1.858625
668.76 | 3.79525073 | 0.168558713 | 31657.06 | 1.854178
670.35 | 3.79347845 | 0.167192245 | 31325.94 | 1.84978
671.95 | 3.79170865 | 0.165803359 | 30991.74 | 1.845375
673.55 | 3.78993817 | 0.164391389 | 30654.83 | 1.840992
675.15 | 3.78816327 | 0.162955671 | 30315.09 | 1.836629
676.75 | 3.78637959 | 0.161495661 | 29972.45 | 1.832287
678.34 | 3.78458211 | 0.16001116 | 29627.33 | 1.827992
679.94 | 3.78276502 | 0.15850254 | 29278.93 | 1.82369
681.54 | 3.78092153 | 0.156970982 | 28927.95 | 1.819409
683.14 | 3.77904387 | 0.155418928 | 28574.84 | 1.815148
684.74 | 3.77712361 | 0.153850779 | 28220.43 | 1.810906
686.34 | 3.77515199 | 0.152273344 | 27865.97 | 1.806685
687.94 | 3.77312069 | 0.150696399 | 27513.25 | 1.802483
689.54 | 3.77102292 | 0.14913293 | 27164.63 | 1.7983
691.14 | 3.76885479 | 0.147598943 | 26822.97 | 1.794137
692.74 | 3.76661656 | 0.146112702 | 26491.55 | 1.789993
694.34 | 3.76431381 | 0.144693384 | 26173.76 | 1.785869
695.94 | 3.76195776 | 0.143359089 | 25872.78 | 1.781763
697.54 | 3.7595652 | 0.142124893 | 25591.2 | 1.777676
699.14 | 3.75715736 | 0.141000924 | 25330.71 | 1.773608
700.74 | 3.75475793 | 0.139990889 | 25091.84 | 1.769558
702.34 | 3.7523911 | 0.139091688 | 24873.87 | 1.765527
703.94 | 3.75007938 | 0.138293707 | 24674.96 | 1.761514
705.54 | 3.74784234 | 0.13758208 | 24492.32 | 1.757519
707.14 | 3.74569736 | 0.136938382 | 24322.57 | 1.753542
708.74 | 3.74366825 | 0.136339552 | 24161.54 | 1.749584
710.34 | 3.74179207 | 0.135707677 | 23995.39 | 1.745643
711.94 | 3.73994269 | 0.134911264 | 23800.96 | 1.74172
713.54 | 3.73795678 | 0.134089813 | 23602.99 | 1.737814
715.14 | 3.73591343 | 0.133362905 | 23422.52 | 1.733926
716.74 | 3.73387458 | 0.132727706 | 23258.92 | 1.730056
718.35 | 3.73186469 | 0.132171441 | 23109.53 | 1.726178
719.95 | 3.72989642 | 0.131683681 | 22973.08 | 1.722342
721.55 | 3.72797748 | 0.131255854 | 22847.67 | 1.718523
723.15 | 3.72611313 | 0.130880746 | 22731.97 | 1.71472
724.75 | 3.72430709 | 0.130552031 | 22624.82 | 1.710935
726.35 | 3.72256205 | 0.13026401 | 22525.17 | 1.707166
727.95 | 3.72088018 | 0.130011448 | 22432.09 | 1.703414
729.56 | 3.7192631 | 0.129789418 | 22344.36 | 1.699655
731.16 | 3.71771203 | 0.129593236 | 22261.76 | 1.695935
732.76 | 3.71622782 | 0.129418418 | 22183.19 | 1.692232
734.36 | 3.71481109 | 0.129260654 | 22107.87 | 1.688545
735.96 | 3.71346207 | 0.129115781 | 22035.09 | 1.684874
737.56 | 3.71218084 | 0.12897979 | 21964.13 | 1.681219
739.16 | 3.71096721 | 0.128848811 | 21894.33 | 1.67758
740.77 | 3.70982081 | 0.128719105 | 21824.75 | 1.673934
742.37 | 3.7087411 | 0.128587072 | 21755.37 | 1.670326
743.97 | 3.70772731 | 0.128449231 | 21685.31 | 1.666734
745.57 | 3.70677855 | 0.128302232 | 21614.01 | 1.663157
747.17 | 3.70589386 | 0.128142853 | 21540.94 | 1.659596
748.77 | 3.70507204 | 0.127967983 | 21465.58 | 1.656049
750.37 | 3.70431185 | 0.127774628 | 21387.44 | 1.652518
751.97 | 3.70361189 | 0.12755991 | 21306.07 | 1.649002
753.57 | 3.70297074 | 0.127321068 | 21221.02 | 1.645501
755.17 | 3.70238684 | 0.127055452 | 21131.88 | 1.642014
756.77 | 3.70185854 | 0.126760494 | 21038.25 | 1.638543
758.37 | 3.70138414 | 0.126433764 | 20939.75 | 1.635086
759.97 | 3.70096188 | 0.126072914 | 20836.03 | 1.631643
761.57 | 3.70058995 | 0.125675684 | 20726.74 | 1.628215
763.17 | 3.70026652 | 0.12523993 | 20611.57 | 1.624802
764.77 | 3.69998966 | 0.124763606 | 20490.22 | 1.621403
766.37 | 3.69975742 | 0.124244745 | 20362.41 | 1.618017
767.97 | 3.69956779 | 0.12368145 | 20227.86 | 1.614646
769.57 | 3.6994188 | 0.123071946 | 20086.33 | 1.611289
771.16 | 3.69930845 | 0.122414453 | 19937.83 | 1.607967
772.76 | 3.69923474 | 0.121707224 | 19781.6 | 1.604638
774.36 | 3.69919566 | 0.12094857 | 19617.67 | 1.601322
775.96 | 3.6991891 | 0.120136719 | 19445.81 | 1.598021
777.55 | 3.69921295 | 0.119270008 | 19266.04 | 1.594753
779.15 | 3.69926501 | 0.118346741 | 19077.65 | 1.591478
780.75 | 3.699343 | 0.117365231 | 18880.66 | 1.588216
782.34 | 3.69944459 | 0.116323807 | 18675.09 | 1.584989
783.94 | 3.69956736 | 0.115220845 | 18460.26 | 1.581754
785.53 | 3.69970881 | 0.114054704 | 18236.44 | 1.578552
787.13 | 3.69986633 | 0.112823759 | 18002.95 | 1.575343
788.72 | 3.70003724 | 0.111526441 | 17760.07 | 1.572168
790.32 | 3.70021872 | 0.110161117 | 17507.13 | 1.568985
791.91 | 3.70040786 | 0.108726295 | 17244.41 | 1.565835
793.5 | 3.70060163 | 0.107220375 | 16971.49 | 1.562697
795.1 | 3.70079686 | 0.105641863 | 16687.99 | 1.559552
796.69 | 3.70099026 | 0.103989234 | 16394.14 | 1.55644
798.28 | 3.70117835 | 0.102261035 | 16089.58 | 1.55334
799.87 | 3.70135751 | 0.100455723 | 15774.11 | 1.550252
801.46 | 3.70152392 | 0.0985719344 | 15447.6 | 1.547176
803.05 | 3.70167358 | 0.096608154 | 15109.87 | 1.544113
804.64 | 3.70180228 | 0.0945629942 | 14760.78 | 1.541062
806.23 | 3.70190553 | 0.092435085 | 14400.17 | 1.538023
807.82 | 3.70197862 | 0.0902229313 | 14027.88 | 1.534995
809.41 | 3.70201649 | 0.0879251678 | 13643.77 | 1.53198
810.99 | 3.70201374 | 0.085540355 | 13247.84 | 1.528995
812.58 | 3.70196453 | 0.0830671106 | 12839.63 | 1.526004
814.16 | 3.70186254 | 0.0805040332 | 12419.31 | 1.523042
815.75 | 3.70170082 | 0.0778495298 | 11986.39 | 1.520074
817.33 | 3.70147168 | 0.0751021315 | 11541.03 | 1.517135
818.92 | 3.70116646 | 0.0722602694 | 11082.76 | 1.514189
820.5 | 3.70077533 | 0.069322393 | 10611.69 | 1.511274
822.08 | 3.7002869 | 0.0662872389 | 10127.58 | 1.508369
823.66 | 3.69968784 | 0.0631537013 | 9630.315 | 1.505476
825.24 | 3.69896218 | 0.0599208163 | 9119.837 | 1.502593
826.82 | 3.69809045 | 0.056588525 | 8596.21 | 1.499722
828.4 | 3.69704831 | 0.0531582952 | 8059.732 | 1.496861
829.98 | 3.69580298 | 0.049632339 | 7510.81 | 1.494012
831.55 | 3.69430435 | 0.0460170768 | 6950.568 | 1.491191
833.13 | 3.69245724 | 0.0423463077 | 6383.993 | 1.488363
834.7 | 3.69015176 | 0.038799259 | 5838.25 | 1.485564
836.28 | 3.68754827 | 0.0356673853 | 5356.847 | 1.482757
837.85 | 3.68500345 | 0.032892004 | 4930.758 | 1.479979
839.42 | 3.68255897 | 0.0302078548 | 4519.914 | 1.47721
840.99 | 3.68009586 | 0.0275314896 | 4111.767 | 1.474453
842.56 | 3.67754536 | 0.0248777931 | 3708.52 | 1.471705
844.13 | 3.67487838 | 0.0222750755 | 3314.359 | 1.468968
845.7 | 3.67208373 | 0.0197523051 | 2933.534 | 1.466241
847.26 | 3.66916134 | 0.0173372752 | 2570.122 | 1.463541
848.83 | 3.66611967 | 0.015055451 | 2227.731 | 1.460834
850.39 | 3.66297385 | 0.0129287332 | 1909.534 | 1.458154
851.95 | 3.65974408 | 0.0109744461 | 1617.924 | 1.455484
853.52 | 3.65645423 | 0.00920470997 | 1354.522 | 1.452807
855.08 | 3.65313004 | 0.00762593891 | 1120.15 | 1.450157
856.63 | 3.64979695 | 0.00623862472 | 914.7138 | 1.447533
858.19 | 3.64648018 | 0.00503838931 | 737.3911 | 1.444901
859.75 | 3.6432023 | 0.00401609531 | 586.7073 | 1.44228
861.3 | 3.63998302 | 0.00315901172 | 460.6663 | 1.439684
862.86 | 3.63683778 | 0.00245163252 | 356.8656 | 1.437081
864.41 | 3.63377922 | 0.00187710633 | 272.7462 | 1.434504
865.96 | 3.63081512 | 0.00141776891 | 205.6351 | 1.431937
867.51 | 3.62795038 | 0.00105632359 | 152.9368 | 1.429378
869.05 | 3.6251869 | 0.000776395705 | 112.2091 | 1.426845
870.6 | 3.62252323 | 0.000562939079 | 81.21428 | 1.424305
872.14 | 3.61995708 | 0.00040272972 | 57.99855 | 1.42179
873.69 | 3.61748359 | 0.000284308145 | 40.87159 | 1.419268
875.23 | 3.61509781 | 0.000198117744 | 28.43091 | 1.41677
876.77 | 3.61279414 | 0.000136332375 | 19.53003 | 1.414282
878.3 | 3.61056634 | 9.2692803e-05 | 13.2554 | 1.411818
879.84 | 3.60840907 | 6.232515e-05 | 8.897116 | 1.409347
881.37 | 3.60631652 | 4.14923906e-05 | 5.91289 | 1.406901
882.91 | 3.60428386 | 2.74014247e-05 | 3.898041 | 1.404447
884.44 | 3.60230628 | 1.79979741e-05 | 2.555906 | 1.402017
885.97 | 3.60037984 | 1.1803696e-05 | 1.673357 | 1.399596
887.49 | 3.59850055 | 7.77130566e-06 | 1.099816 | 1.397199
889.02 | 3.59051462 | 5.18328468e-06 | 0.7322901 | 1.394794
890.54 | 3.58877803 | 3.522425e-06 | 0.4967959 | 1.392414
892.06 | 3.58707898 | 2.468304e-06 | 0.3475315 | 1.390041
893.58 | 3.58541508 | 1.80030027e-06 | 0.253047 | 1.387677
895.1 | 3.58378438 | 1.37513138e-06 | 0.1929578 | 1.38532
896.61 | 3.58218508 | 1.1010286e-06 | 0.1542356 | 1.382987
898.13 | 3.58061564 | 9.20128651e-07 | 0.1286764 | 1.380646
899.64 | 3.5790746 | 7.96433637e-07 | 0.1111912 | 1.378329
901.14 | 3.57756071 | 7.07860825e-07 | 0.09866094 | 1.376035
902.65 | 3.57607267 | 6.41004977e-07 | 0.08919318 | 1.373733
904.15 | 3.57460946 | 5.87822859e-07 | 0.08165741 | 1.371454
905.66 | 3.57317015 | 5.43520602e-07 | 0.07537728 | 1.369167
907.15 | 3.57175371 | 5.05245766e-07 | 0.06995411 | 1.366918
908.65 | 3.57035944 | 4.71302181e-07 | 0.06514671 | 1.364662
910.15 | 3.56898652 | 4.406561e-07 | 0.0608102 | 1.362413
911.64 | 3.56763411 | 4.12668515e-07 | 0.05685486 | 1.360186
913.13 | 3.56630168 | 3.86928759e-07 | 0.05322161 | 1.357967
914.62 | 3.56498846 | 3.63150849e-07 | 0.04986961 | 1.355754
916.1 | 3.56369402 | 3.41124161e-07 | 0.04676912 | 1.353564
917.58 | 3.56241766 | 3.20688028e-07 | 0.04389635 | 1.351381
919.06 | 3.56115892 | 3.0170763e-07 | 0.04123178 | 1.349205
920.54 | 3.55991727 | 2.84064703e-07 | 0.03875826 | 1.347035
922.01 | 3.55869229 | 2.67655889e-07 | 0.03646119 | 1.344888
923.48 | 3.55748351 | 2.52388763e-07 | 0.03432671 | 1.342747
924.95 | 3.55629055 | 2.38178272e-07 | 0.0323425 | 1.340613
926.42 | 3.555113 | 2.24944009e-07 | 0.03049693 | 1.338486
927.88 | 3.55395043 | 2.12616028e-07 | 0.0287802 | 1.33638
929.34 | 3.55280253 | 2.01127524e-07 | 0.02718232 | 1.33428
930.8 | 3.55166894 | 1.90415075e-07 | 0.02569417 | 1.332187
932.25 | 3.55054936 | 1.80423671e-07 | 0.02430809 | 1.330115
933.7 | 3.54944347 | 1.71100876e-07 | 0.02301625 | 1.32805
935.15 | 3.54835092 | 1.62395335e-07 | 0.02181132 | 1.32599
936.59 | 3.54727156 | 1.54265126e-07 | 0.02068749 | 1.323952
938.03 | 3.54620492 | 1.4666753e-07 | 0.01963844 | 1.321919
939.47 | 3.54515095 | 1.3956253e-07 | 0.01865845 | 1.319893
940.91 | 3.54410927 | 1.32916488e-07 | 0.01774273 | 1.317873
942.34 | 3.5430797 | 1.26696069e-07 | 0.01688671 | 1.315873
943.77 | 3.54206198 | 1.20870054e-07 | 0.01608578 | 1.313879
945.19 | 3.54105585 | 1.15410673e-07 | 0.01533616 | 1.311906
946.61 | 3.5400612 | 1.10291624e-07 | 0.01463393 | 1.309938
948.03 | 3.5390778 | 1.05488694e-07 | 0.0139757 | 1.307975
949.45 | 3.53810537 | 1.00980115e-07 | 0.01335837 | 1.306019
950.86 | 3.53714379 | 9.67439371e-08 | 0.012779 | 1.304083
952.26 | 3.53619294 | 9.27620107e-08 | 0.01223501 | 1.302165
953.67 | 3.53525247 | 8.90165968e-08 | 0.01172364 | 1.30024
955.07 | 3.53432238 | 8.54909057e-08 | 0.0112428 | 1.298334
956.46 | 3.53340241 | 8.21694061e-08 | 0.01079029 | 1.296447
957.86 | 3.53249243 | 7.90383577e-08 | 0.01036395 | 1.294552
959.25 | 3.53159231 | 7.60853972e-08 | 0.009962289 | 1.292677
960.63 | 3.53070189 | 7.32973352e-08 | 0.009583446 | 1.29082
962.01 | 3.52982099 | 7.06640304e-08 | 0.009225894 | 1.288968
963.39 | 3.52894955 | 6.81747715e-08 | 0.008888146 | 1.287122
964.76 | 3.52808736 | 6.58188207e-08 | 0.008568809 | 1.285294
966.13 | 3.52723425 | 6.35888552e-08 | 0.008266755 | 1.283471
967.49 | 3.52639025 | 6.14751689e-08 | 0.007980735 | 1.281667
968.85 | 3.52555515 | 5.94718249e-08 | 0.007709822 | 1.279868
970.21 | 3.52472878 | 5.75697875e-08 | 0.007452784 | 1.278074
971.56 | 3.52391114 | 5.57643665e-08 | 0.007209029 | 1.276298
972.91 | 3.523102 | 5.40482552e-08 | 0.006977481 | 1.274527
974.25 | 3.5223013 | 5.24158182e-08 | 0.006757431 | 1.272774
975.59 | 3.52150901 | 5.08622561e-08 | 0.006548139 | 1.271026
976.92 | 3.52072489 | 4.93820644e-08 | 0.00634892 | 1.269295
978.25 | 3.51994897 | 4.7970971e-08 | 0.006159115 | 1.26757
979.58 | 3.51918107 | 4.66255121e-08 | 0.00597824 | 1.265849
980.89 | 3.51832694 | 4.53418554e-08 | 0.005805888 | 1.264158
982.21 | 3.51757587 | 4.41141037e-08 | 0.005641086 | 1.262459
983.52 | 3.51683255 | 4.29409378e-08 | 0.005483754 | 1.260778
984.83 | 3.51609691 | 4.18180209e-08 | 0.005333249 | 1.259101
986.13 | 3.51536883 | 4.07424657e-08 | 0.005189228 | 1.257441
987.42 | 3.51464826 | 3.97130067e-08 | 0.005051502 | 1.255798
988.71 | 3.51393509 | 3.87256643e-08 | 0.004919484 | 1.254159
990 | 3.51322932 | 3.77784995e-08 | 0.004792909 | 1.252525