## גיליון1
nm | n | k | α | E[ev]
400.33 | 2.43720721 | 1.36500271 | 428257.5 | 3.097445
401.92 | 2.48576678 | 1.38900904 | 434065.325 | 3.085191
403.52 | 2.53655124 | 1.41038699 | 438998.3 | 3.072958
405.11 | 2.58942363 | 1.42887002 | 443005.8 | 3.060897
406.7 | 2.64421331 | 1.44418994 | 446005.1 | 3.04893
408.29 | 2.70070644 | 1.45608011 | 447925.9 | 3.037057
409.89 | 2.75864873 | 1.46428348 | 448691.1 | 3.025202
411.48 | 2.81774079 | 1.46855923 | 448262.5 | 3.013512
413.07 | 2.8776337 | 1.46869154 | 446577.2 | 3.001913
414.66 | 2.93794012 | 1.46449951 | 443595.1 | 2.990402
416.25 | 2.99822375 | 1.45584736 | 439289.9 | 2.978979
417.84 | 3.05801995 | 1.44265349 | 433652.3 | 2.967643
419.43 | 3.11683113 | 1.42490134 | 426692.4 | 2.956393
421.02 | 3.17414355 | 1.40264694 | 418442 | 2.945228
422.61 | 3.22944577 | 1.37602178 | 408954.7 | 2.934147
424.2 | 3.28223305 | 1.34523932 | 398307.5 | 2.923149
425.79 | 3.33203178 | 1.31059012 | 386599.3 | 2.912234
427.38 | 3.37840739 | 1.27244184 | 373949.9 | 2.901399
428.97 | 3.42098916 | 1.23122278 | 360495.1 | 2.890645
430.56 | 3.45947205 | 1.18741772 | 346385.3 | 2.87997
432.15 | 3.4936324 | 1.14154728 | 331779.1 | 2.869374
433.74 | 3.52332834 | 1.09415705 | 316839.9 | 2.858856
435.33 | 3.54850443 | 1.0457969 | 301729.9 | 2.848414
436.92 | 3.56918829 | 0.997004837 | 286605.8 | 2.838048
438.51 | 3.58548268 | 0.948297233 | 271615.5 | 2.827758
440.1 | 3.59755935 | 0.900150844 | 256893.8 | 2.817541
441.69 | 3.60564685 | 0.852998115 | 242560.5 | 2.807399
443.27 | 3.61001979 | 0.807220718 | 228725 | 2.797392
444.86 | 3.61098778 | 0.763141712 | 215462.4 | 2.787394
446.45 | 3.6088837 | 0.721028807 | 202847.4 | 2.777467
448.04 | 3.60405416 | 0.681095052 | 190932.8 | 2.76761
449.62 | 3.59684995 | 0.643496547 | 179758.8 | 2.757884
451.21 | 3.58761982 | 0.608344543 | 169340.4 | 2.748166
452.8 | 3.57670304 | 0.575701562 | 159691.1 | 2.738516
454.39 | 3.56442552 | 0.54559084 | 150809.2 | 2.728933
455.97 | 3.5510956 | 0.51799915 | 142686.3 | 2.719477
457.56 | 3.53700318 | 0.492884831 | 135296.6 | 2.710027
459.15 | 3.52241508 | 0.470176494 | 128616.3 | 2.700642
460.73 | 3.50757692 | 0.44978278 | 122615.7 | 2.691381
462.32 | 3.4927104 | 0.431592462 | 117252.1 | 2.682125
463.91 | 3.47801497 | 0.415480431 | 112488.1 | 2.672932
465.49 | 3.46366657 | 0.401308986 | 108282.5 | 2.66386
467.08 | 3.44981804 | 0.388930991 | 104585.4 | 2.654791
468.66 | 3.43660097 | 0.378193627 | 101355.2 | 2.645841
470.25 | 3.42412465 | 0.368939216 | 98540.7 | 2.636895
471.84 | 3.41247819 | 0.361008493 | 96097.55 | 2.628009
473.42 | 3.40173095 | 0.354242181 | 93981.7 | 2.619239
475.01 | 3.39193386 | 0.348482966 | 92144.29 | 2.610471
476.59 | 3.38311935 | 0.343576478 | 90545.76 | 2.601817
478.18 | 3.37530433 | 0.339373833 | 89140.81 | 2.593166
479.76 | 3.36849048 | 0.335732328 | 87893.91 | 2.584626
481.35 | 3.36266502 | 0.332516359 | 86764.42 | 2.576088
482.93 | 3.35780349 | 0.32959906 | 85721.83 | 2.56766
484.52 | 3.3538702 | 0.32686264 | 84731.17 | 2.559234
486.1 | 3.35081995 | 0.324199037 | 83767.54 | 2.550915
487.69 | 3.34859971 | 0.321510585 | 82802.05 | 2.542599
489.27 | 3.34714971 | 0.318709948 | 81815.7 | 2.534388
490.86 | 3.34640509 | 0.315720545 | 80785.76 | 2.526179
492.44 | 3.34629706 | 0.31247614 | 79699.06 | 2.518073
494.03 | 3.34675428 | 0.308920907 | 78538.68 | 2.509969
495.61 | 3.34770395 | 0.305009022 | 77296.93 | 2.501967
497.19 | 3.3490728 | 0.300704382 | 75963.86 | 2.494016
498.78 | 3.35078826 | 0.295979555 | 74531.92 | 2.486066
500.36 | 3.35277896 | 0.290816166 | 73000.46 | 2.478216
501.95 | 3.35497588 | 0.285203105 | 71364.7 | 2.470366
503.53 | 3.35731255 | 0.279136949 | 69627.63 | 2.462614
505.12 | 3.35972589 | 0.272620459 | 67788.11 | 2.454862
506.7 | 3.36215627 | 0.26566286 | 65852.09 | 2.447207
508.28 | 3.36454834 | 0.258277732 | 63822.47 | 2.4396
509.87 | 3.36685082 | 0.250483562 | 61703.44 | 2.431992
511.45 | 3.36901683 | 0.242302718 | 59503.81 | 2.424479
513.04 | 3.37100389 | 0.233761107 | 57228.28 | 2.416966
514.62 | 3.37277417 | 0.224886808 | 54886.68 | 2.409545
516.2 | 3.37429421 | 0.215710578 | 52485.95 | 2.40217
517.79 | 3.37553512 | 0.206263961 | 50033.32 | 2.394793
519.37 | 3.37647216 | 0.196580517 | 47539.35 | 2.387508
520.96 | 3.37708484 | 0.18669427 | 45010.75 | 2.380221
522.54 | 3.37735668 | 0.176639605 | 42457.87 | 2.373024
524.12 | 3.37727505 | 0.16645091 | 39888.26 | 2.36587
525.71 | 3.37683093 | 0.15616195 | 37309.43 | 2.358715
527.29 | 3.37601875 | 0.145806545 | 34730.99 | 2.351647
528.88 | 3.37483613 | 0.135417058 | 32159.25 | 2.344577
530.46 | 3.37328375 | 0.125025463 | 29602.98 | 2.337594
532.05 | 3.37136501 | 0.11466189 | 27068.01 | 2.330608
533.63 | 3.36908594 | 0.104355433 | 24562.04 | 2.323707
535.21 | 3.36645504 | 0.0941340282 | 22090.83 | 2.316848
536.8 | 3.36348284 | 0.0840230949 | 19659.65 | 2.309985
538.38 | 3.36018227 | 0.074047658 | 17274.76 | 2.303206
539.97 | 3.35656793 | 0.0642298061 | 14940.21 | 2.296424
541.55 | 3.3526569 | 0.0545911137 | 12661.15 | 2.289724
543.14 | 3.34846807 | 0.0451502085 | 10440.89 | 2.283021
544.72 | 3.34402381 | 0.035924864 | 8283.454 | 2.276399
546.31 | 3.33935249 | 0.0269305417 | 6191.496 | 2.269774
547.89 | 3.33450114 | 0.0181605763 | 4163.187 | 2.263228
549.48 | 3.32946359 | 0.00958225869 | 2190.31 | 2.256679
551.06 | 3.32423295 | 0.00120831882 | 275.4053 | 2.250209
552.65 | 3.31881566 | -0.00694930336 | -1579.359 | 2.243735
554.23 | 3.31322241 | -0.0148800124 | -3372.119 | 2.237338
555.82 | 3.30746525 | -0.0225756731 | -5101.48 | 2.230938
557.4 | 3.30155806 | -0.0300288114 | -6766.449 | 2.224614
558.99 | 3.29551454 | -0.0372344082 | -8366.235 | 2.218287
560.57 | 3.28934942 | -0.0441879643 | -9900.652 | 2.212034
562.16 | 3.28307691 | -0.050886975 | -11369.37 | 2.205778
563.74 | 3.27671109 | -0.0573301327 | -12773.02 | 2.199596
565.33 | 3.27026617 | -0.0635168589 | -14111.61 | 2.193409
566.91 | 3.26375582 | -0.0694478267 | -15386.3 | 2.187296
568.5 | 3.25719308 | -0.0751248304 | -16597.5 | 2.181179
570.09 | 3.2505909 | -0.0805501695 | -17746.5 | 2.175095
571.67 | 3.24396126 | -0.0857272629 | -18834.89 | 2.169084
573.26 | 3.23731599 | -0.0906598985 | -19863.38 | 2.163067
574.85 | 3.2306659 | -0.0953527916 | -20833.8 | 2.157084
576.43 | 3.22402157 | -0.0998109025 | -21748.09 | 2.151172
578.02 | 3.21739234 | -0.104040069 | -22607.23 | 2.145254
579.61 | 3.2107877 | -0.108045996 | -23413.29 | 2.13937
581.19 | 3.20421592 | -0.111835121 | -24168.5 | 2.133554
582.78 | 3.1976848 | -0.115414024 | -24873.88 | 2.127733
584.37 | 3.19120153 | -0.118789507 | -25531.7 | 2.121943
585.96 | 3.18477268 | -0.121968541 | -26143.85 | 2.116185
587.54 | 3.17840422 | -0.124958219 | -26712.65 | 2.110495
589.13 | 3.17210135 | -0.127765793 | -27239.12 | 2.104799
590.72 | 3.16586927 | -0.130398294 | -27725.53 | 2.099133
592.31 | 3.15971189 | -0.132863088 | -28173.77 | 2.093498
593.9 | 3.153633 | -0.135167327 | -28585.65 | 2.087894
595.48 | 3.14763624 | -0.137317973 | -28963.42 | 2.082354
597.07 | 3.14172408 | -0.13932217 | -29307.89 | 2.076808
598.66 | 3.1358989 | -0.141186801 | -29621.26 | 2.071293
600.25 | 3.13016286 | -0.142918562 | -29905.16 | 2.065806
601.84 | 3.12451736 | -0.144524109 | -30161.22 | 2.060348
603.43 | 3.11896382 | -0.146009823 | -30390.99 | 2.054919
605.02 | 3.11350296 | -0.147382001 | -30595.98 | 2.049519
606.61 | 3.10813554 | -0.148646659 | -30777.63 | 2.044147
608.2 | 3.10286153 | -0.14980973 | -30937.36 | 2.038803
609.79 | 3.09768131 | -0.150876789 | -31076.48 | 2.033487
611.38 | 3.09259468 | -0.151853282 | -31196.26 | 2.028199
612.97 | 3.08760092 | -0.152744493 | -31297.96 | 2.022938
614.56 | 3.08269959 | -0.153555399 | -31382.71 | 2.017704
616.15 | 3.07789006 | -0.154290771 | -31451.63 | 2.012497
617.74 | 3.0731711 | -0.154955234 | -31505.77 | 2.007317
619.33 | 3.06854194 | -0.155553114 | -31546.14 | 2.002164
620.92 | 3.06400124 | -0.156088591 | -31573.68 | 1.997037
622.51 | 3.0595477 | -0.156565616 | -31589.28 | 1.991936
624.11 | 3.0551798 | -0.156987954 | -31593.29 | 1.986829
625.7 | 3.05089635 | -0.157359135 | -31587.51 | 1.98178
627.29 | 3.04669567 | -0.157682538 | -31572.2 | 1.976757
628.88 | 3.04257606 | -0.157961354 | -31548.06 | 1.971759
630.48 | 3.03853615 | -0.158198568 | -31515.26 | 1.966755
632.07 | 3.03457402 | -0.158397027 | -31475.42 | 1.961808
633.66 | 3.03068824 | -0.158559388 | -31428.62 | 1.956885
635.25 | 3.02687688 | -0.158688167 | -31375.42 | 1.951987
636.85 | 3.02313833 | -0.158785719 | -31315.83 | 1.947083
638.44 | 3.0194709 | -0.158854257 | -31251.32 | 1.942234
640.04 | 3.01587288 | -0.158895855 | -31181.36 | 1.937379
641.63 | 3.01234247 | -0.158912458 | -31107.34 | 1.932578
643.22 | 3.0088782 | -0.158905885 | -31029.16 | 1.927801
644.82 | 3.00547829 | -0.158877838 | -30946.71 | 1.923017
646.41 | 3.00214101 | -0.158829906 | -30861.27 | 1.918287
648.01 | 2.99886483 | -0.158763573 | -30772.22 | 1.913551
649.6 | 2.99564828 | -0.158680225 | -30680.78 | 1.908867
651.2 | 2.99248958 | -0.15858115 | -30586.29 | 1.904177
652.79 | 2.98938732 | -0.158467549 | -30489.93 | 1.899539
654.39 | 2.98633999 | -0.158340542 | -30391.01 | 1.894894
655.98 | 2.98334613 | -0.158201168 | -30290.66 | 1.890302
657.58 | 2.98040432 | -0.158050396 | -30188.16 | 1.885702
659.18 | 2.97751316 | -0.157889121 | -30084.16 | 1.881125
660.77 | 2.97467131 | -0.157718179 | -29979.27 | 1.876599
662.37 | 2.97187752 | -0.157538348 | -29872.75 | 1.872065
663.97 | 2.96913034 | -0.157350334 | -29765.2 | 1.867554
665.56 | 2.9664287 | -0.157154814 | -29657.2 | 1.863093
667.16 | 2.96377123 | -0.156952391 | -29547.96 | 1.858625
668.76 | 2.96115691 | -0.156743649 | -29438.07 | 1.854178
670.35 | 2.9585846 | -0.156529116 | -29328.05 | 1.84978
671.95 | 2.95605304 | -0.156309266 | -29217.12 | 1.845375
673.55 | 2.95356133 | -0.156084565 | -29105.81 | 1.840992
675.15 | 2.95110842 | -0.155855431 | -28994.21 | 1.836629
676.75 | 2.94869323 | -0.155622243 | -28882.38 | 1.832287
678.34 | 2.9463148 | -0.155385358 | -28770.82 | 1.827992
679.94 | 2.94397226 | -0.155145112 | -28658.74 | 1.82369
681.54 | 2.94166471 | -0.154901809 | -28546.63 | 1.819409
683.14 | 2.93939118 | -0.154655725 | -28434.52 | 1.815148
684.74 | 2.93715091 | -0.154407124 | -28322.48 | 1.810906
686.34 | 2.93494307 | -0.154156248 | -28210.54 | 1.806685
687.94 | 2.93276686 | -0.153903317 | -28098.75 | 1.802483
689.54 | 2.93062152 | -0.153648534 | -27987.14 | 1.7983
691.14 | 2.92850629 | -0.153392088 | -27875.75 | 1.794137
692.74 | 2.92642047 | -0.153134154 | -27764.6 | 1.789993
694.34 | 2.92436342 | -0.152874898 | -27653.72 | 1.785869
695.94 | 2.92233441 | -0.152614461 | -27543.14 | 1.781763
697.54 | 2.92033277 | -0.152352979 | -27432.88 | 1.777676
699.14 | 2.91835795 | -0.152090585 | -27322.96 | 1.773608
700.74 | 2.91640928 | -0.151827389 | -27213.4 | 1.769558
702.34 | 2.91448621 | -0.151563505 | -27104.22 | 1.765527
703.94 | 2.9125882 | -0.151299032 | -26995.42 | 1.761514
705.54 | 2.91071467 | -0.151034062 | -26887.03 | 1.757519
707.14 | 2.9088651 | -0.150768677 | -26779.06 | 1.753542
708.74 | 2.90703896 | -0.150502958 | -26671.52 | 1.749584
710.34 | 2.90523576 | -0.150236975 | -26564.41 | 1.745643
711.94 | 2.90345507 | -0.149970802 | -26457.75 | 1.74172
713.54 | 2.90169635 | -0.149704494 | -26351.55 | 1.737814
715.14 | 2.8999592 | -0.149438114 | -26245.81 | 1.733926
716.74 | 2.89824313 | -0.149171707 | -26140.53 | 1.730056
718.35 | 2.89654782 | -0.148905339 | -26035.37 | 1.726178
719.95 | 2.89487279 | -0.148639045 | -25931.06 | 1.722342
721.55 | 2.89321758 | -0.148372859 | -25827.22 | 1.718523
723.15 | 2.89158191 | -0.148106835 | -25723.87 | 1.71472
724.75 | 2.88996539 | -0.14784101 | -25621.02 | 1.710935
726.35 | 2.88836761 | -0.147575408 | -25518.65 | 1.707166
727.95 | 2.88678825 | -0.147310067 | -25416.78 | 1.703414
729.56 | 2.88522696 | -0.147045017 | -25315.06 | 1.699655
731.16 | 2.8836834 | -0.146780283 | -25214.19 | 1.695935
732.76 | 2.88215724 | -0.146515889 | -25113.81 | 1.692232
734.36 | 2.8806482 | -0.146251867 | -25013.94 | 1.688545
735.96 | 2.87915593 | -0.145988229 | -24914.56 | 1.684874
737.56 | 2.87768017 | -0.145725002 | -24815.69 | 1.681219
739.16 | 2.87622062 | -0.145462206 | -24717.32 | 1.67758
740.77 | 2.87477698 | -0.145199856 | -24619.12 | 1.673934
742.37 | 2.87334903 | -0.144937977 | -24521.75 | 1.670326
743.97 | 2.87193644 | -0.144676575 | -24424.88 | 1.666734
745.57 | 2.87053895 | -0.144415663 | -24328.51 | 1.663157
747.17 | 2.86915638 | -0.14415527 | -24232.64 | 1.659596
748.77 | 2.86778844 | -0.143895399 | -24137.27 | 1.656049
750.37 | 2.86643487 | -0.143636063 | -24042.39 | 1.652518
751.97 | 2.86509543 | -0.14337727 | -23948.01 | 1.649002
753.57 | 2.86376994 | -0.143119037 | -23854.12 | 1.645501
755.17 | 2.86245819 | -0.142861383 | -23760.73 | 1.642014
756.77 | 2.86115989 | -0.142604299 | -23667.83 | 1.638543
758.37 | 2.85987488 | -0.142347807 | -23575.41 | 1.635086
759.97 | 2.85860297 | -0.142091917 | -23483.49 | 1.631643
761.57 | 2.85734389 | -0.141836625 | -23392.05 | 1.628215
763.17 | 2.85609748 | -0.141581946 | -23301.09 | 1.624802
764.77 | 2.85486359 | -0.141327893 | -23210.62 | 1.621403
766.37 | 2.853642 | -0.141074472 | -23120.63 | 1.618017
767.97 | 2.85243249 | -0.14082168 | -23031.11 | 1.614646
769.57 | 2.85123495 | -0.140569536 | -22942.08 | 1.611289
771.16 | 2.85004916 | -0.140318036 | -22853.81 | 1.607967
772.76 | 2.84887494 | -0.140067186 | -22765.72 | 1.604638
774.36 | 2.84771217 | -0.139817003 | -22678.1 | 1.601322
775.96 | 2.84656063 | -0.139567475 | -22590.95 | 1.598021
777.55 | 2.8454202 | -0.139318621 | -22504.56 | 1.594753
779.15 | 2.84429073 | -0.139070443 | -22418.34 | 1.591478
780.75 | 2.84317205 | -0.138822944 | -22332.58 | 1.588216
782.34 | 2.842064 | -0.138576125 | -22247.57 | 1.584989
783.94 | 2.84096646 | -0.138329997 | -22162.73 | 1.581754
785.53 | 2.83987927 | -0.13808456 | -22078.62 | 1.578552
787.13 | 2.83880229 | -0.137839818 | -21994.69 | 1.575343
788.72 | 2.8377354 | -0.137595777 | -21911.49 | 1.572168
790.32 | 2.83667842 | -0.137352433 | -21828.46 | 1.568985
791.91 | 2.83563128 | -0.137109801 | -21746.15 | 1.565835
793.5 | 2.83459381 | -0.136867874 | -21664.28 | 1.562697
795.1 | 2.83356589 | -0.136626661 | -21582.58 | 1.559552
796.69 | 2.83254741 | -0.136386162 | -21501.59 | 1.55644
798.28 | 2.83153824 | -0.136146384 | -21421.04 | 1.55334
799.87 | 2.83053824 | -0.135907321 | -21340.92 | 1.550252
801.46 | 2.82954734 | -0.135668988 | -21261.23 | 1.547176
803.05 | 2.82856539 | -0.135431377 | -21181.97 | 1.544113
804.64 | 2.82759228 | -0.135194495 | -21103.14 | 1.541062
806.23 | 2.82662793 | -0.134958349 | -21024.73 | 1.538023
807.82 | 2.8256722 | -0.134722931 | -20946.75 | 1.534995
809.41 | 2.82472499 | -0.134488249 | -20869.18 | 1.53198
810.99 | 2.82378619 | -0.134254301 | -20792.29 | 1.528995
812.58 | 2.82285571 | -0.134021095 | -20715.56 | 1.526004
814.16 | 2.82193348 | -0.133788636 | -20639.5 | 1.523042
815.75 | 2.82101935 | -0.133556917 | -20563.59 | 1.520074
817.33 | 2.82011325 | -0.133325943 | -20488.34 | 1.517135
818.92 | 2.81921507 | -0.133095713 | -20413.25 | 1.514189
820.5 | 2.81832471 | -0.132866227 | -20338.82 | 1.511274
822.08 | 2.81744212 | -0.132637497 | -20264.78 | 1.508369
823.66 | 2.81656722 | -0.132409529 | -20191.14 | 1.505476
825.24 | 2.81569986 | -0.132182307 | -20117.9 | 1.502593
826.82 | 2.81483995 | -0.131955829 | -20045.05 | 1.499722
828.4 | 2.81398749 | -0.131730123 | -19972.6 | 1.496861
829.98 | 2.81314228 | -0.131505159 | -19900.54 | 1.494012
831.55 | 2.81230434 | -0.131280962 | -19829.1 | 1.491191
833.13 | 2.81147358 | -0.131057531 | -19757.81 | 1.488363
834.7 | 2.81064989 | -0.130834864 | -19687.14 | 1.485564
836.28 | 2.80983315 | -0.130612945 | -19616.62 | 1.482757
837.85 | 2.80902336 | -0.1303918 | -19546.71 | 1.479979
839.42 | 2.80822039 | -0.130171413 | -19477.17 | 1.47721
840.99 | 2.80742426 | -0.129951809 | -19408.02 | 1.474453
842.56 | 2.80663477 | -0.129732958 | -19339.23 | 1.471705
844.13 | 2.80585189 | -0.129514873 | -19270.81 | 1.468968
845.7 | 2.8050756 | -0.129297564 | -19202.76 | 1.466241
847.26 | 2.80430581 | -0.129081029 | -19135.3 | 1.463541
848.83 | 2.80354244 | -0.128865265 | -19067.98 | 1.460834
850.39 | 2.80278541 | -0.12865027 | -19001.25 | 1.458154
851.95 | 2.80203464 | -0.128436042 | -18934.88 | 1.455484
853.52 | 2.80129011 | -0.128222591 | -18868.64 | 1.452807
855.08 | 2.80055178 | -0.128009928 | -18802.97 | 1.450157
856.63 | 2.79981949 | -0.127798024 | -18737.88 | 1.447533
858.19 | 2.79909325 | -0.127586902 | -18672.92 | 1.444901
859.75 | 2.798373 | -0.12737656 | -18608.31 | 1.44228
861.3 | 2.7976587 | -0.127167008 | -18544.27 | 1.439684
862.86 | 2.7969502 | -0.126958217 | -18480.35 | 1.437081
864.41 | 2.79624756 | -0.126750223 | -18416.99 | 1.434504
865.96 | 2.79555062 | -0.126542998 | -18353.97 | 1.431937
867.51 | 2.79485935 | -0.126336551 | -18291.28 | 1.429378
869.05 | 2.79417378 | -0.126130905 | -18229.15 | 1.426845
870.6 | 2.79349371 | -0.125926018 | -18167.14 | 1.424305
872.14 | 2.79281925 | -0.12572194 | -18105.67 | 1.42179
873.69 | 2.7921502 | -0.125518627 | -18044.32 | 1.419268
875.23 | 2.79148658 | -0.125316104 | -17983.5 | 1.41677
876.77 | 2.79082838 | -0.125114378 | -17923.02 | 1.414282
878.3 | 2.79017543 | -0.124913422 | -17863.06 | 1.411818
879.84 | 2.78952782 | -0.12471327 | -17803.22 | 1.409347
881.37 | 2.78888539 | -0.124513894 | -17743.9 | 1.406901
882.91 | 2.78824816 | -0.124315316 | -17684.71 | 1.404447
884.44 | 2.78761604 | -0.124117519 | -17626.02 | 1.402017
885.97 | 2.78698904 | -0.123920525 | -17567.66 | 1.399596
887.49 | 2.78636703 | -0.123724307 | -17509.8 | 1.397199
889.02 | 2.78575003 | -0.123528884 | -17452.06 | 1.394794
890.54 | 2.78513797 | -0.123334255 | -17394.82 | 1.392414
892.06 | 2.78453085 | -0.123140427 | -17337.89 | 1.390041
893.58 | 2.78392857 | -0.122947385 | -17281.26 | 1.387677
895.1 | 2.7833311 | -0.122755138 | -17224.94 | 1.38532
896.61 | 2.78273841 | -0.122563681 | -17169.11 | 1.382987
898.13 | 2.78215046 | -0.122373024 | -17113.39 | 1.380646
899.64 | 2.78156721 | -0.122183163 | -17058.16 | 1.378329
901.14 | 2.78098864 | -0.121994107 | -17003.42 | 1.376035
902.65 | 2.78041465 | -0.121805839 | -16948.78 | 1.373733
904.15 | 2.77984525 | -0.121618367 | -16894.62 | 1.371454
905.66 | 2.7792804 | -0.121431701 | -16840.56 | 1.369167
907.15 | 2.77872002 | -0.121245825 | -16787.16 | 1.366918
908.65 | 2.77816414 | -0.121060758 | -16733.87 | 1.364662
910.15 | 2.77761271 | -0.120876496 | -16680.86 | 1.362413
911.64 | 2.77706563 | -0.120693025 | -16628.32 | 1.360186
913.13 | 2.77652293 | -0.120510363 | -16576.06 | 1.357967
914.62 | 2.77598454 | -0.120328496 | -16524.09 | 1.355754
916.1 | 2.77545046 | -0.120147442 | -16472.57 | 1.353564
917.58 | 2.77492061 | -0.119967187 | -16421.32 | 1.351381
919.06 | 2.77439499 | -0.119787737 | -16370.36 | 1.349205
920.54 | 2.77387355 | -0.11960909 | -16319.66 | 1.347035
922.01 | 2.77335628 | -0.119431252 | -16269.42 | 1.344888
923.48 | 2.77284312 | -0.119254219 | -16219.44 | 1.342747
924.95 | 2.77233408 | -0.119078 | -16169.74 | 1.340613
926.42 | 2.77182909 | -0.11890259 | -16120.3 | 1.338486
927.88 | 2.77132813 | -0.118727985 | -16071.3 | 1.33638
929.34 | 2.77083117 | -0.118554193 | -16022.56 | 1.33428
930.8 | 2.77033817 | -0.118381209 | -15974.09 | 1.332187
932.25 | 2.76984913 | -0.118209041 | -15926.05 | 1.330115
933.7 | 2.769364 | -0.118037684 | -15878.26 | 1.32805
935.15 | 2.76888273 | -0.117867134 | -15830.74 | 1.32599
936.59 | 2.76840536 | -0.117697411 | -15783.64 | 1.323952
938.03 | 2.76793177 | -0.117528487 | -15736.79 | 1.321919
939.47 | 2.76746201 | -0.117360392 | -15690.19 | 1.319893
940.91 | 2.76699603 | -0.11719311 | -15643.85 | 1.317873
942.34 | 2.76653379 | -0.117026648 | -15597.92 | 1.315873
943.77 | 2.76607527 | -0.116861002 | -15552.24 | 1.313879
945.19 | 2.76562043 | -0.116696168 | -15506.98 | 1.311906
946.61 | 2.76516928 | -0.116532165 | -15461.95 | 1.309938
948.03 | 2.7647218 | -0.116368986 | -15417.18 | 1.307975
949.45 | 2.7642779 | -0.116206618 | -15372.64 | 1.306019
950.86 | 2.7638376 | -0.116045078 | -15328.5 | 1.304083
952.26 | 2.76340092 | -0.115884372 | -15284.77 | 1.302165
953.67 | 2.76296773 | -0.115724475 | -15241.11 | 1.30024
955.07 | 2.7625381 | -0.115565415 | -15197.86 | 1.298334
956.46 | 2.76211196 | -0.115407176 | -15154.99 | 1.296447
957.86 | 2.76168929 | -0.115249766 | -15112.2 | 1.294552
959.25 | 2.76127011 | -0.11509319 | -15069.8 | 1.292677
960.63 | 2.76085435 | -0.114937444 | -15027.79 | 1.29082
962.01 | 2.760442 | -0.114782524 | -14986 | 1.288968
963.39 | 2.76003307 | -0.114628447 | -14944.45 | 1.287122
964.76 | 2.75962749 | -0.114475198 | -14903.28 | 1.285294
966.13 | 2.75922524 | -0.114322773 | -14862.33 | 1.283471
967.49 | 2.75882636 | -0.114171198 | -14821.76 | 1.281667
968.85 | 2.75843079 | -0.11402046 | -14781.41 | 1.279868
970.21 | 2.75803849 | -0.113870552 | -14741.28 | 1.278074
971.56 | 2.75764949 | -0.113721494 | -14701.53 | 1.276298
972.91 | 2.75726372 | -0.113573268 | -14662 | 1.274527
974.25 | 2.75688117 | -0.113425882 | -14622.83 | 1.272774
975.59 | 2.75650188 | -0.113279351 | -14583.88 | 1.271026
976.92 | 2.75612575 | -0.113133651 | -14545.29 | 1.269295
978.25 | 2.75575283 | -0.112988809 | -14506.92 | 1.26757
979.58 | 2.75538305 | -0.112844808 | -14468.76 | 1.265849
980.89 | 2.75501642 | -0.112701657 | -14431.11 | 1.264158
982.21 | 2.75465293 | -0.112559359 | -14393.52 | 1.262459
983.52 | 2.75429254 | -0.112417911 | -14356.28 | 1.260778
984.83 | 2.75393526 | -0.112277318 | -14319.25 | 1.259101
986.13 | 2.75358104 | -0.112137577 | -14282.58 | 1.257441
987.42 | 2.75322989 | -0.111998692 | -14246.25 | 1.255798
988.71 | 2.75288177 | -0.11186066 | -14210.13 | 1.254159
990 | 2.75253671 | -0.111723495 | -14174.21 | 1.252525
|  |  | #DIV/0! | #DIV/0!
|  |  | #DIV/0! | #DIV/0!
|  |  | #DIV/0! | #DIV/0!
|  |  | #DIV/0! | #DIV/0!
|  |  | #DIV/0! | #DIV/0!
|  |  | #DIV/0! | #DIV/0!
|  |  | #DIV/0! | #DIV/0!
|  |  | #DIV/0! | #DIV/0!
|  |  | #DIV/0! | #DIV/0!
|  |  | #DIV/0! | #DIV/0!
|  |  | #DIV/0! | #DIV/0!
|  |  | #DIV/0! | #DIV/0!
|  |  | #DIV/0! | #DIV/0!
|  |  | #DIV/0! | #DIV/0!
|  |  | #DIV/0! | #DIV/0!
|  |  | #DIV/0! | #DIV/0!
|  |  | #DIV/0! | #DIV/0!
|  |  | #DIV/0! | #DIV/0!
|  |  | #DIV/0! | #DIV/0!
|  |  | #DIV/0! | #DIV/0!
|  |  | #DIV/0! | #DIV/0!
|  |  | #DIV/0! | #DIV/0!
|  |  | #DIV/0! | #DIV/0!
|  |  | #DIV/0! | #DIV/0!
|  |  | #DIV/0! | #DIV/0!
|  |  | #DIV/0! | #DIV/0!
|  |  | #DIV/0! | #DIV/0!
|  |  | #DIV/0! | #DIV/0!
|  |  | #DIV/0! | #DIV/0!
|  |  | #DIV/0! | #DIV/0!
|  |  | #DIV/0! | #DIV/0!
|  |  | #DIV/0! | #DIV/0!
|  |  | #DIV/0! | #DIV/0!
|  |  | #DIV/0! | #DIV/0!
|  |  | #DIV/0! | #DIV/0!
|  |  | #DIV/0! | #DIV/0!
|  |  | #DIV/0! | #DIV/0!
|  |  | #DIV/0! | #DIV/0!
|  |  | #DIV/0! | #DIV/0!
|  |  | #DIV/0! | #DIV/0!
|  |  | #DIV/0! | #DIV/0!
|  |  | #DIV/0! | #DIV/0!
|  |  | #DIV/0! | #DIV/0!
|  |  | #DIV/0! | #DIV/0!
|  |  | #DIV/0! | #DIV/0!
|  |  | #DIV/0! | #DIV/0!
|  |  | #DIV/0! | #DIV/0!
|  |  | #DIV/0! | #DIV/0!
|  |  | #DIV/0! | #DIV/0!
|  |  | #DIV/0! | #DIV/0!
|  |  | #DIV/0! | #DIV/0!
|  |  | #DIV/0! | #DIV/0!
|  |  | #DIV/0! | #DIV/0!
|  |  | #DIV/0! | #DIV/0!
|  |  | #DIV/0! | #DIV/0!
|  |  | #DIV/0! | #DIV/0!
|  |  | #DIV/0! | #DIV/0!
|  |  | #DIV/0! | #DIV/0!
|  |  | #DIV/0! | #DIV/0!
|  |  | #DIV/0! | #DIV/0!
|  |  | #DIV/0! | #DIV/0!
|  |  | #DIV/0! | #DIV/0!
|  |  | #DIV/0! | #DIV/0!
|  |  | #DIV/0! | #DIV/0!
|  |  | #DIV/0! | #DIV/0!
|  |  | #DIV/0! | #DIV/0!
|  |  | #DIV/0! | #DIV/0!
|  |  | #DIV/0! | #DIV/0!
|  |  | #DIV/0! | #DIV/0!
|  |  | #DIV/0! | #DIV/0!
|  |  | #DIV/0! | #DIV/0!
|  |  | #DIV/0! | #DIV/0!
|  |  | #DIV/0! | #DIV/0!
|  |  | #DIV/0! | #DIV/0!
|  |  | #DIV/0! | #DIV/0!
|  |  | #DIV/0! | #DIV/0!
|  |  | #DIV/0! | #DIV/0!
|  |  | #DIV/0! | #DIV/0!
|  |  | #DIV/0! | #DIV/0!
|  |  | #DIV/0! | #DIV/0!
|  |  | #DIV/0! | #DIV/0!
|  |  | #DIV/0! | #DIV/0!
|  |  | #DIV/0! | #DIV/0!
|  |  | #DIV/0! | #DIV/0!
|  |  | #DIV/0! | #DIV/0!
|  |  | #DIV/0! | #DIV/0!
|  |  | #DIV/0! | #DIV/0!
|  |  | #DIV/0! | #DIV/0!
|  |  | #DIV/0! | #DIV/0!
|  |  | #DIV/0! | #DIV/0!
|  |  | #DIV/0! | #DIV/0!
|  |  | #DIV/0! | #DIV/0!
|  |  | #DIV/0! | #DIV/0!
|  |  | #DIV/0! | #DIV/0!