## גיליון1
nm | n | k | α | E[ev]
400.33 | 3.09666145 | 0.71587877 | 224600.6 | 3.097445
401.92 | 3.11772459 | 0.712196775 | 222561.5 | 3.085191
403.52 | 3.13871134 | 0.707480387 | 220211 | 3.072958
405.11 | 3.15955773 | 0.701724293 | 217562.1 | 3.060897
406.7 | 3.18019902 | 0.694927625 | 214612.5 | 3.04893
408.29 | 3.200568 | 0.687094909 | 211367.2 | 3.037057
409.89 | 3.22059757 | 0.678235617 | 207827.5 | 3.025202
411.48 | 3.24022029 | 0.668364617 | 204011.4 | 3.013512
413.07 | 3.25936776 | 0.657503016 | 199923.4 | 3.001913
414.66 | 3.2779744 | 0.645676474 | 195574.6 | 2.990402
416.25 | 3.29597366 | 0.632917759 | 190977.7 | 2.978979
417.84 | 3.31330317 | 0.619263802 | 186146.7 | 2.967643
419.43 | 3.32990145 | 0.604758248 | 181097.3 | 2.956393
421.02 | 3.34571021 | 0.589450207 | 175846.6 | 2.945228
422.61 | 3.36067631 | 0.573392458 | 170412.7 | 2.934147
424.2 | 3.37474936 | 0.556643937 | 164814.9 | 2.923149
425.79 | 3.3878846 | 0.539266932 | 159073.5 | 2.912234
427.38 | 3.40004127 | 0.521329237 | 153210.1 | 2.901399
428.97 | 3.41118571 | 0.502899856 | 147246.2 | 2.890645
430.56 | 3.42128908 | 0.484052258 | 141204.4 | 2.87997
432.15 | 3.43032934 | 0.464861004 | 135107.1 | 2.869374
433.74 | 3.43829024 | 0.445403437 | 128977.4 | 2.858856
435.33 | 3.44516236 | 0.425757314 | 122838.1 | 2.848414
436.92 | 3.45094298 | 0.406000129 | 116711.6 | 2.838048
438.51 | 3.45563552 | 0.386210315 | 110620.1 | 2.827758
440.1 | 3.45925015 | 0.366464207 | 104585.1 | 2.817541
441.69 | 3.46180314 | 0.346837275 | 98627.46 | 2.807399
443.27 | 3.46331685 | 0.327403551 | 92769.39 | 2.797392
444.86 | 3.46381956 | 0.30823329 | 87025.36 | 2.787394
446.45 | 3.46334503 | 0.289394294 | 81415.44 | 2.777467
448.04 | 3.46193225 | 0.270951401 | 75956.38 | 2.76761
449.62 | 3.4596249 | 0.252963815 | 70664.68 | 2.757884
451.21 | 3.45647132 | 0.235488661 | 65551.24 | 2.748166
452.8 | 3.45252366 | 0.218576742 | 60629.94 | 2.738516
454.39 | 3.44783765 | 0.202274474 | 55911.6 | 2.728933
455.97 | 3.44247198 | 0.186622597 | 51406.45 | 2.719477
457.56 | 3.43648843 | 0.171657868 | 47120 | 2.710027
459.15 | 3.4299502 | 0.157409565 | 43059.22 | 2.700642
460.73 | 3.42292266 | 0.14390263 | 39229.42 | 2.691381
462.32 | 3.41547187 | 0.131155333 | 35631.4 | 2.682125
463.91 | 3.40766491 | 0.119180877 | 32267.29 | 2.672932
465.49 | 3.39956871 | 0.10798616 | 29137.17 | 2.66386
467.08 | 3.39124947 | 0.0975719286 | 26237.55 | 2.654791
468.66 | 3.38277288 | 0.0879338415 | 23566.1 | 2.645841
470.25 | 3.37420261 | 0.0790613176 | 21116.64 | 2.636895
471.84 | 3.36560053 | 0.0709386731 | 18883.3 | 2.628009
473.42 | 3.357026 | 0.0635450245 | 16858.72 | 2.619239
475.01 | 3.34853562 | 0.0568547727 | 15033.28 | 2.610471
476.59 | 3.34018173 | 0.0508371405 | 13397.56 | 2.601817
478.18 | 3.33201359 | 0.0454577971 | 11940.06 | 2.593166
479.76 | 3.32407619 | 0.040678588 | 10649.56 | 2.584626
481.35 | 3.31640917 | 0.0364576605 | 9512.999 | 2.576088
482.93 | 3.3090481 | 0.0327508609 | 8517.814 | 2.56766
484.52 | 3.30202317 | 0.029511675 | 7650.182 | 2.559234
486.1 | 3.29535919 | 0.0266918717 | 6896.727 | 2.550915
487.69 | 3.28907609 | 0.024242349 | 6243.39 | 2.542599
489.27 | 3.28318807 | 0.0221133686 | 5676.7 | 2.534388
490.86 | 3.27770448 | 0.0202554421 | 5182.911 | 2.526179
492.44 | 3.27262917 | 0.0186196285 | 4749.056 | 2.518073
494.03 | 3.2679613 | 0.0171582636 | 4362.241 | 2.509969
495.61 | 3.26369533 | 0.0158253939 | 4010.552 | 2.501967
497.19 | 3.25982151 | 0.0145772771 | 3682.508 | 2.494016
498.78 | 3.25632573 | 0.0133726434 | 3367.425 | 2.486066
500.36 | 3.25319077 | 0.0121733203 | 3055.738 | 2.478216
501.95 | 3.25039586 | 0.0109442291 | 2738.51 | 2.470366
503.53 | 3.24791782 | 0.00965388251 | 2408.054 | 2.462614
505.12 | 3.24573113 | 0.00827436908 | 2057.453 | 2.454862
506.7 | 3.24380869 | 0.006781677 | 1681.031 | 2.447207
508.28 | 3.24212194 | 0.00515544165 | 1273.95 | 2.4396
509.87 | 3.24064163 | 0.00337919985 | 832.423 | 2.431992
511.45 | 3.23933818 | 0.0014402541 | 353.6923 | 2.424479
513.04 | 3.23818213 | -0.00067036078 | -164.1145 | 2.416966
514.62 | 3.23714443 | -0.00295821299 | -721.9921 | 2.409545
516.2 | 3.23619695 | -0.00542539286 | -1320.088 | 2.40217
517.79 | 3.23531268 | -0.00807108898 | -1957.799 | 2.394793
519.37 | 3.23446624 | -0.010891365 | -2633.875 | 2.387508
520.96 | 3.23363399 | -0.0138797095 | -3346.306 | 2.380221
522.54 | 3.2327944 | -0.017027226 | -4092.739 | 2.373024
524.12 | 3.23192827 | -0.0203229038 | -4870.176 | 2.36587
525.71 | 3.23101899 | -0.023753998 | -5675.186 | 2.358715
527.29 | 3.23005293 | -0.0273059824 | -6504.26 | 2.351647
528.88 | 3.22901974 | -0.0309632336 | -7353.241 | 2.344577
530.46 | 3.22791314 | -0.0347088412 | -8218.208 | 2.337594
532.05 | 3.22673205 | -0.0385252829 | -9094.588 | 2.330608
533.63 | 3.22548397 | -0.0423942596 | -9978.298 | 2.323707
535.21 | 3.2242031 | -0.0462997049 | -10865.35 | 2.316848
536.8 | 3.22292091 | -0.0503191608 | -11773.63 | 2.309985
538.38 | 3.22155783 | -0.054476011 | -12708.84 | 2.303206
539.97 | 3.22007738 | -0.0587467566 | -13664.82 | 2.296424
541.55 | 3.21845898 | -0.0631080316 | -14636.45 | 2.289724
543.14 | 3.21668943 | -0.0675378599 | -15617.99 | 2.283021
544.72 | 3.21476053 | -0.0720148449 | -16604.98 | 2.276399
546.31 | 3.2126676 | -0.0765189359 | -17592.17 | 2.269774
547.89 | 3.21040888 | -0.0810309481 | -18575.79 | 2.263228
549.48 | 3.20798479 | -0.0855331682 | -19551.15 | 2.256679
551.06 | 3.20539777 | -0.0900088367 | -20515.21 | 2.250209
552.65 | 3.20265169 | -0.094442723 | -21463.87 | 2.243735
554.23 | 3.19975188 | -0.0988205853 | -22394.79 | 2.237338
555.82 | 3.19670448 | -0.103129845 | -23304.5 | 2.230938
557.4 | 3.1935169 | -0.107358637 | -24191.33 | 2.224614
558.99 | 3.19019685 | -0.111496846 | -25052.33 | 2.218287
560.57 | 3.18675302 | -0.115535041 | -25886.51 | 2.212034
562.16 | 3.1831942 | -0.119465334 | -26691.42 | 2.205778
563.74 | 3.17952945 | -0.123280944 | -27466.72 | 2.199596
565.33 | 3.17576825 | -0.12697592 | -28210.38 | 2.193409
566.91 | 3.17192004 | -0.130545456 | -28922.6 | 2.187296
568.5 | 3.16799415 | -0.133985816 | -29601.79 | 2.181179
570.09 | 3.16400005 | -0.137293954 | -30248.07 | 2.175095
571.67 | 3.15994683 | -0.140467884 | -30861.8 | 2.169084
573.26 | 3.15584362 | -0.14350621 | -31441.89 | 2.163067
574.85 | 3.15169903 | -0.146408458 | -31989.04 | 2.157084
576.43 | 3.14752163 | -0.149174642 | -32504.09 | 2.151172
578.02 | 3.14331927 | -0.15180564 | -32986.38 | 2.145254
579.61 | 3.13909995 | -0.15430255 | -33436.97 | 2.13937
581.19 | 3.13487088 | -0.156667214 | -33857.09 | 2.133554
582.78 | 3.13063903 | -0.158901831 | -34246.32 | 2.127733
584.37 | 3.12641093 | -0.161008989 | -34606.04 | 2.121943
585.96 | 3.12219269 | -0.162991615 | -34937.11 | 2.116185
587.54 | 3.11798999 | -0.164852925 | -35241.05 | 2.110495
589.13 | 3.11380797 | -0.166596435 | -35517.65 | 2.104799
590.72 | 3.10965174 | -0.168225701 | -35768.47 | 2.099133
592.31 | 3.10552546 | -0.16974465 | -35994.54 | 2.093498
593.9 | 3.10143316 | -0.171157227 | -36196.91 | 2.087894
595.48 | 3.09737874 | -0.17246739 | -36377.22 | 2.082354
597.07 | 3.09336519 | -0.173679324 | -36535.29 | 2.076808
598.66 | 3.08939542 | -0.174797158 | -36672.77 | 2.071293
600.25 | 3.08547208 | -0.175824996 | -36790.7 | 2.065806
601.84 | 3.08159729 | -0.176766992 | -36890.09 | 2.060348
603.43 | 3.07777306 | -0.177627204 | -36971.94 | 2.054919
605.02 | 3.07400088 | -0.178409685 | -37037.22 | 2.049519
606.61 | 3.0702822 | -0.179118371 | -37086.87 | 2.044147
608.2 | 3.06661787 | -0.179757173 | -37121.84 | 2.038803
609.79 | 3.06300896 | -0.180329826 | -37142.99 | 2.033487
611.38 | 3.05945607 | -0.18084 | -37151.21 | 2.028199
612.97 | 3.05595939 | -0.181291279 | -37147.31 | 2.022938
614.56 | 3.05251926 | -0.181687077 | -37132.09 | 2.017704
616.15 | 3.04913584 | -0.182030689 | -37106.31 | 2.012497
617.74 | 3.0458088 | -0.18232531 | -37070.71 | 2.007317
619.33 | 3.04253813 | -0.182573967 | -37025.96 | 2.002164
620.92 | 3.03932333 | -0.182779579 | -36972.74 | 1.997037
622.51 | 3.03616393 | -0.182944924 | -36911.67 | 1.991936
624.11 | 3.03305926 | -0.183072649 | -36842.74 | 1.986829
625.7 | 3.03000885 | -0.183165259 | -36767.71 | 1.98178
627.29 | 3.02701184 | -0.183225143 | -36686.51 | 1.976757
628.88 | 3.02406735 | -0.183254557 | -36599.63 | 1.971759
630.48 | 3.0211747 | -0.183255635 | -36506.96 | 1.966755
632.07 | 3.01833279 | -0.18323039 | -36410.11 | 1.961808
633.66 | 3.01554085 | -0.183180718 | -36308.9 | 1.956885
635.25 | 3.01279775 | -0.183108404 | -36203.72 | 1.951987
636.85 | 3.01010255 | -0.183015123 | -36094.37 | 1.947083
638.44 | 3.00745425 | -0.182902449 | -35982.31 | 1.942234
640.04 | 3.0048518 | -0.182771855 | -35866.73 | 1.937379
641.63 | 3.00229411 | -0.182624715 | -35749.05 | 1.932578
643.22 | 2.99978029 | -0.182462326 | -35628.97 | 1.927801
644.82 | 2.99730922 | -0.182285887 | -35506.2 | 1.923017
646.41 | 2.9948798 | -0.182096513 | -35382.07 | 1.918287
648.01 | 2.99249108 | -0.181895253 | -35255.7 | 1.913551
649.6 | 2.99014212 | -0.181683086 | -35128.38 | 1.908867
651.2 | 2.9878318 | -0.181460902 | -34999.22 | 1.904177
652.79 | 2.98555919 | -0.181229545 | -34869.45 | 1.899539
654.39 | 2.98332334 | -0.180989793 | -34738.18 | 1.894894
655.98 | 2.9811233 | -0.180742369 | -34606.61 | 1.890302
657.58 | 2.97895815 | -0.180487939 | -34473.81 | 1.885702
659.18 | 2.97682699 | -0.180227121 | -34340.43 | 1.881125
660.77 | 2.97472894 | -0.179960488 | -34207.12 | 1.876599
662.37 | 2.97266321 | -0.179688575 | -34072.93 | 1.872065
663.97 | 2.97062884 | -0.179411853 | -33938.47 | 1.867554
665.56 | 2.96862513 | -0.17913079 | -33804.36 | 1.863093
667.16 | 2.96665118 | -0.178845783 | -33669.63 | 1.858625
668.76 | 2.96470635 | -0.178557231 | -33534.88 | 1.854178
670.35 | 2.96278988 | -0.178265489 | -33400.68 | 1.84978
671.95 | 2.96090095 | -0.177970861 | -33266.08 | 1.845375
673.55 | 2.95903897 | -0.177673665 | -33131.63 | 1.840992
675.15 | 2.95720326 | -0.177374174 | -32997.4 | 1.836629
676.75 | 2.95539312 | -0.177072633 | -32863.42 | 1.832287
678.34 | 2.95360791 | -0.176769274 | -32730.22 | 1.827992
679.94 | 2.95184707 | -0.176464318 | -32596.87 | 1.82369
681.54 | 2.95011001 | -0.176157961 | -32463.89 | 1.819409
683.14 | 2.94839611 | -0.175850375 | -32331.3 | 1.815148
684.74 | 2.94670486 | -0.175541733 | -32199.14 | 1.810906
686.34 | 2.94503573 | -0.175232186 | -32067.43 | 1.806685
687.94 | 2.9433882 | -0.174921874 | -31936.2 | 1.802483
689.54 | 2.94176177 | -0.174610924 | -31805.45 | 1.7983
691.14 | 2.94015595 | -0.174299452 | -31675.22 | 1.794137
692.74 | 2.93857028 | -0.173987567 | -31545.51 | 1.789993
694.34 | 2.93700435 | -0.173675375 | -31416.35 | 1.785869
695.94 | 2.93545768 | -0.173362958 | -31287.74 | 1.781763
697.54 | 2.93392984 | -0.173050398 | -31159.69 | 1.777676
699.14 | 2.93242047 | -0.17273778 | -31032.22 | 1.773608
700.74 | 2.93092914 | -0.172425164 | -30905.33 | 1.769558
702.34 | 2.92945549 | -0.172112624 | -30779.03 | 1.765527
703.94 | 2.92799916 | -0.171800218 | -30653.33 | 1.761514
705.54 | 2.9265598 | -0.171487999 | -30528.24 | 1.757519
707.14 | 2.92513705 | -0.171176016 | -30403.75 | 1.753542
708.74 | 2.92373057 | -0.170864315 | -30279.87 | 1.749584
710.34 | 2.92234005 | -0.170552937 | -30156.61 | 1.745643
711.94 | 2.9209652 | -0.170241929 | -30033.97 | 1.74172
713.54 | 2.91960568 | -0.169931317 | -29911.95 | 1.737814
715.14 | 2.91826124 | -0.169621142 | -29790.55 | 1.733926
716.74 | 2.91693153 | -0.169311424 | -29669.78 | 1.730056
718.35 | 2.91561637 | -0.169002209 | -29549.21 | 1.726178
719.95 | 2.91431544 | -0.168693512 | -29429.69 | 1.722342
721.55 | 2.91302843 | -0.168385346 | -29310.79 | 1.718523
723.15 | 2.91175518 | -0.168077751 | -29192.51 | 1.71472
724.75 | 2.91049543 | -0.167770747 | -29074.86 | 1.710935
726.35 | 2.9092489 | -0.167464341 | -28957.83 | 1.707166
727.95 | 2.90801539 | -0.167158558 | -28841.42 | 1.703414
729.56 | 2.90679467 | -0.166853415 | -28725.24 | 1.699655
731.16 | 2.90558653 | -0.166548924 | -28610.08 | 1.695935
732.76 | 2.90439074 | -0.166245098 | -28495.53 | 1.692232
734.36 | 2.90320713 | -0.165941958 | -28381.6 | 1.688545
735.96 | 2.90203545 | -0.165639505 | -28268.28 | 1.684874
737.56 | 2.90087555 | -0.165337758 | -28155.57 | 1.681219
739.16 | 2.89972723 | -0.165036727 | -28043.47 | 1.67758
740.77 | 2.89859029 | -0.164736418 | -27931.6 | 1.673934
742.37 | 2.89746459 | -0.164436849 | -27820.72 | 1.670326
743.97 | 2.89634991 | -0.164138017 | -27710.44 | 1.666734
745.57 | 2.89524607 | -0.16383993 | -27600.76 | 1.663157
747.17 | 2.89415297 | -0.16354261 | -27491.67 | 1.659596
748.77 | 2.8930704 | -0.163246054 | -27383.18 | 1.656049
750.37 | 2.89199821 | -0.162950266 | -27275.28 | 1.652518
751.97 | 2.89093623 | -0.162655251 | -27167.97 | 1.649002
753.57 | 2.88988433 | -0.162361022 | -27061.25 | 1.645501
755.17 | 2.88884239 | -0.162067592 | -26955.11 | 1.642014
756.77 | 2.88781021 | -0.161774945 | -26849.55 | 1.638543
758.37 | 2.88678769 | -0.161483102 | -26744.57 | 1.635086
759.97 | 2.88577469 | -0.161192066 | -26640.16 | 1.631643
761.57 | 2.88477105 | -0.160901831 | -26536.33 | 1.628215
763.17 | 2.88377664 | -0.160612406 | -26433.06 | 1.624802
764.77 | 2.88279138 | -0.160323803 | -26330.36 | 1.621403
766.37 | 2.88181512 | -0.160036022 | -26228.22 | 1.618017
767.97 | 2.8808477 | -0.159749058 | -26126.65 | 1.614646
769.57 | 2.87988907 | -0.159462927 | -26025.63 | 1.611289
771.16 | 2.87893906 | -0.159177622 | -25925.5 | 1.607967
772.76 | 2.87799755 | -0.158893144 | -25825.58 | 1.604638
774.36 | 2.87706449 | -0.158609511 | -25726.22 | 1.601322
775.96 | 2.87613969 | -0.158326705 | -25627.4 | 1.598021
777.55 | 2.8752231 | -0.158044744 | -25529.44 | 1.594753
779.15 | 2.87431461 | -0.157763628 | -25431.7 | 1.591478
780.75 | 2.8734141 | -0.157483356 | -25334.5 | 1.588216
782.34 | 2.87252146 | -0.157203929 | -25238.15 | 1.584989
783.94 | 2.87163662 | -0.156925353 | -25142.01 | 1.581754
785.53 | 2.87075948 | -0.15664763 | -25046.71 | 1.578552
787.13 | 2.86988992 | -0.156370757 | -24951.62 | 1.575343
788.72 | 2.86902787 | -0.156094743 | -24857.36 | 1.572168
790.32 | 2.86817322 | -0.155819579 | -24763.31 | 1.568985
791.91 | 2.8673259 | -0.155545279 | -24670.09 | 1.565835
793.5 | 2.86648581 | -0.155271834 | -24577.37 | 1.562697
795.1 | 2.86565287 | -0.154999252 | -24484.85 | 1.559552
796.69 | 2.86482698 | -0.15472753 | -24393.15 | 1.55644
798.28 | 2.86400809 | -0.154456677 | -24301.95 | 1.55334
799.87 | 2.86319608 | -0.154186681 | -24211.24 | 1.550252
801.46 | 2.86239091 | -0.153917558 | -24121.04 | 1.547176
803.05 | 2.86159246 | -0.153649298 | -24031.32 | 1.544113
804.64 | 2.86080069 | -0.153381907 | -23942.1 | 1.541062
806.23 | 2.86001551 | -0.153115392 | -23853.36 | 1.538023
807.82 | 2.85923684 | -0.152849742 | -23765.11 | 1.534995
809.41 | 2.85846461 | -0.152584963 | -23677.33 | 1.53198
810.99 | 2.85769875 | -0.152321053 | -23590.33 | 1.528995
812.58 | 2.85693919 | -0.152058019 | -23503.52 | 1.526004
814.16 | 2.85618588 | -0.151795865 | -23417.46 | 1.523042
815.75 | 2.85543872 | -0.151534582 | -23331.59 | 1.520074
817.33 | 2.85469766 | -0.151274175 | -23246.47 | 1.517135
818.92 | 2.85396263 | -0.151014642 | -23161.53 | 1.514189
820.5 | 2.85323354 | -0.150755979 | -23077.33 | 1.511274
822.08 | 2.85251038 | -0.150498201 | -22993.59 | 1.508369
823.66 | 2.8517931 | -0.150241313 | -22910.31 | 1.505476
825.24 | 2.85108157 | -0.149985296 | -22827.48 | 1.502593
826.82 | 2.85037573 | -0.149730147 | -22745.1 | 1.499722
828.4 | 2.84967561 | -0.149475895 | -22663.17 | 1.496861
829.98 | 2.84898103 | -0.149222506 | -22581.68 | 1.494012
831.55 | 2.84829204 | -0.148970008 | -22500.91 | 1.491191
833.13 | 2.84760855 | -0.148718398 | -22420.31 | 1.488363
834.7 | 2.8469305 | -0.148467673 | -22340.41 | 1.485564
836.28 | 2.84625779 | -0.148217814 | -22260.68 | 1.482757
837.85 | 2.84559044 | -0.14796885 | -22181.64 | 1.479979
839.42 | 2.84492834 | -0.147720761 | -22103.03 | 1.47721
840.99 | 2.84427152 | -0.147473576 | -22024.85 | 1.474453
842.56 | 2.84361983 | -0.147227259 | -21947.09 | 1.471705
844.13 | 2.84297326 | -0.146981824 | -21869.76 | 1.468968
845.7 | 2.84233177 | -0.146737283 | -21792.84 | 1.466241
847.26 | 2.84169533 | -0.146493631 | -21716.59 | 1.463541
848.83 | 2.84106386 | -0.146250865 | -21640.5 | 1.460834
850.39 | 2.84043731 | -0.146008982 | -21565.08 | 1.458154
851.95 | 2.83981562 | -0.145767978 | -21490.06 | 1.455484
853.52 | 2.83919878 | -0.145527865 | -21415.2 | 1.452807
855.08 | 2.83858677 | -0.145288655 | -21340.99 | 1.450157
856.63 | 2.83797947 | -0.145050313 | -21267.43 | 1.447533
858.19 | 2.83737688 | -0.144812866 | -21194.02 | 1.444901
859.75 | 2.83677897 | -0.14457631 | -21121.01 | 1.44228
861.3 | 2.8361857 | -0.144340656 | -21048.63 | 1.439684
862.86 | 2.83559697 | -0.144105872 | -20976.4 | 1.437081
864.41 | 2.83501282 | -0.143871996 | -20904.81 | 1.434504
865.96 | 2.83443313 | -0.143638997 | -20833.59 | 1.431937
867.51 | 2.8338579 | -0.143406884 | -20762.76 | 1.429378
869.05 | 2.83328713 | -0.143175684 | -20692.56 | 1.426845
870.6 | 2.83272068 | -0.142945349 | -20622.49 | 1.424305
872.14 | 2.83215864 | -0.142715932 | -20553.03 | 1.42179
873.69 | 2.83160086 | -0.142487386 | -20483.71 | 1.419268
875.23 | 2.83104735 | -0.142259737 | -20415 | 1.41677
876.77 | 2.83049811 | -0.142032994 | -20346.66 | 1.414282
878.3 | 2.82995302 | -0.141807125 | -20278.92 | 1.411818
879.84 | 2.82941213 | -0.141582169 | -20211.31 | 1.409347
881.37 | 2.82887534 | -0.141358092 | -20144.29 | 1.406901
882.91 | 2.82834266 | -0.14113492 | -20077.41 | 1.404447
884.44 | 2.82781402 | -0.140912634 | -20011.11 | 1.402017
885.97 | 2.82728945 | -0.140691258 | -19945.17 | 1.399596
887.49 | 2.82676882 | -0.140470759 | -19879.8 | 1.397199
889.02 | 2.82625216 | -0.140251162 | -19814.57 | 1.394794
890.54 | 2.82573944 | -0.140032462 | -19749.9 | 1.392414
892.06 | 2.82523064 | -0.139814668 | -19685.58 | 1.390041
893.58 | 2.82472568 | -0.139597764 | -19621.61 | 1.387677
895.1 | 2.82422456 | -0.139381757 | -19557.98 | 1.38532
896.61 | 2.82372723 | -0.139166644 | -19494.91 | 1.382987
898.13 | 2.82323369 | -0.138952435 | -19431.96 | 1.380646
899.64 | 2.8227439 | -0.138739124 | -19369.56 | 1.378329
901.14 | 2.82225784 | -0.138526722 | -19307.72 | 1.376035
902.65 | 2.82177545 | -0.138315209 | -19245.99 | 1.373733
904.15 | 2.82129672 | -0.138104596 | -19184.8 | 1.371454
905.66 | 2.82082164 | -0.137894891 | -19123.73 | 1.369167
907.15 | 2.82035014 | -0.137686076 | -19063.41 | 1.366918
908.65 | 2.81988224 | -0.137478174 | -19003.2 | 1.364662
910.15 | 2.81941791 | -0.13727118 | -18943.32 | 1.362413
911.64 | 2.81895708 | -0.137065076 | -18883.96 | 1.360186
913.13 | 2.81849976 | -0.136859885 | -18824.92 | 1.357967
914.62 | 2.81804591 | -0.136655588 | -18766.2 | 1.355754
916.1 | 2.81759552 | -0.136452208 | -18708 | 1.353564
917.58 | 2.81714855 | -0.136249726 | -18650.11 | 1.351381
919.06 | 2.81670498 | -0.136048152 | -18592.53 | 1.349205
920.54 | 2.81626478 | -0.13584748 | -18535.25 | 1.347035
922.01 | 2.81582795 | -0.135647719 | -18478.49 | 1.344888
923.48 | 2.81539444 | -0.135448864 | -18422.03 | 1.342747
924.95 | 2.81496425 | -0.135250925 | -18365.88 | 1.340613
926.42 | 2.81453734 | -0.135053895 | -18310.02 | 1.338486
927.88 | 2.81411369 | -0.134857771 | -18254.66 | 1.33638
929.34 | 2.81369328 | -0.13466256 | -18199.6 | 1.33428
930.8 | 2.81327609 | -0.134468257 | -18144.84 | 1.332187
932.25 | 2.8128621 | -0.134274872 | -18090.56 | 1.330115
933.7 | 2.81245129 | -0.134082399 | -18036.57 | 1.32805
935.15 | 2.81204362 | -0.133890833 | -17982.88 | 1.32599
936.59 | 2.81163911 | -0.133700195 | -17929.66 | 1.323952
938.03 | 2.81123767 | -0.133510455 | -17876.73 | 1.321919
939.47 | 2.81083936 | -0.133321646 | -17824.09 | 1.319893
940.91 | 2.81044412 | -0.13313375 | -17771.73 | 1.317873
942.34 | 2.81005194 | -0.132946776 | -17719.84 | 1.315873
943.77 | 2.80966279 | -0.132760718 | -17668.23 | 1.313879
945.19 | 2.80927663 | -0.132575571 | -17617.08 | 1.311906
946.61 | 2.8088935 | -0.132391356 | -17566.21 | 1.309938
948.03 | 2.80851336 | -0.132208068 | -17515.62 | 1.307975
949.45 | 2.80813615 | -0.132025689 | -17465.3 | 1.306019
950.86 | 2.80776189 | -0.13184424 | -17415.43 | 1.304083
952.26 | 2.80739059 | -0.131663727 | -17366.02 | 1.302165
953.67 | 2.80702215 | -0.131484121 | -17316.69 | 1.30024
955.07 | 2.80665664 | -0.131305455 | -17267.81 | 1.298334
956.46 | 2.80629398 | -0.13112771 | -17219.37 | 1.296447
957.86 | 2.80593418 | -0.130950895 | -17171.02 | 1.294552
959.25 | 2.80557724 | -0.130775016 | -17123.11 | 1.292677
960.63 | 2.80522312 | -0.130600068 | -17075.64 | 1.29082
962.01 | 2.8048718 | -0.130426047 | -17028.42 | 1.288968
963.39 | 2.80452329 | -0.130252971 | -16981.46 | 1.287122
964.76 | 2.80417755 | -0.130080824 | -16934.94 | 1.285294
966.13 | 2.80383455 | -0.129909601 | -16888.66 | 1.283471
967.49 | 2.80349433 | -0.129739332 | -16842.82 | 1.281667
968.85 | 2.80315684 | -0.12957 | -16797.23 | 1.279868
970.21 | 2.80282205 | -0.129401601 | -16751.88 | 1.278074
971.56 | 2.80248999 | -0.129234154 | -16706.96 | 1.276298
972.91 | 2.8021606 | -0.12906764 | -16662.28 | 1.274527
974.25 | 2.80183388 | -0.128902068 | -16618.01 | 1.272774
975.59 | 2.80150985 | -0.128737456 | -16574 | 1.271026
976.92 | 2.80118844 | -0.128573775 | -16530.39 | 1.269295
978.25 | 2.80086969 | -0.128411055 | -16487.02 | 1.26757
979.58 | 2.80055356 | -0.12824928 | -16443.89 | 1.265849
980.89 | 2.80024003 | -0.128088456 | -16401.34 | 1.264158
982.21 | 2.79992911 | -0.12792859 | -16358.85 | 1.262459
983.52 | 2.79962077 | -0.127769677 | -16316.77 | 1.260778
984.83 | 2.799315 | -0.127611723 | -16274.92 | 1.259101
986.13 | 2.79901179 | -0.127454723 | -16233.47 | 1.257441
987.42 | 2.79871113 | -0.127298683 | -16192.42 | 1.255798
988.71 | 2.798413 | -0.1271436 | -16151.59 | 1.254159
990 | 2.79811741 | -0.126989489 | -16110.99 | 1.252525
|  |  | #DIV/0! | #DIV/0!
|  |  | #DIV/0! | #DIV/0!
|  |  | #DIV/0! | #DIV/0!
|  |  | #DIV/0! | #DIV/0!
|  |  | #DIV/0! | #DIV/0!
|  |  | #DIV/0! | #DIV/0!
|  |  | #DIV/0! | #DIV/0!
|  |  | #DIV/0! | #DIV/0!
|  |  | #DIV/0! | #DIV/0!
|  |  | #DIV/0! | #DIV/0!
|  |  | #DIV/0! | #DIV/0!
|  |  | #DIV/0! | #DIV/0!
|  |  | #DIV/0! | #DIV/0!
|  |  | #DIV/0! | #DIV/0!
|  |  | #DIV/0! | #DIV/0!
|  |  | #DIV/0! | #DIV/0!
|  |  | #DIV/0! | #DIV/0!
|  |  | #DIV/0! | #DIV/0!
|  |  | #DIV/0! | #DIV/0!
|  |  | #DIV/0! | #DIV/0!
|  |  | #DIV/0! | #DIV/0!
|  |  | #DIV/0! | #DIV/0!
|  |  | #DIV/0! | #DIV/0!
|  |  | #DIV/0! | #DIV/0!
|  |  | #DIV/0! | #DIV/0!
|  |  | #DIV/0! | #DIV/0!
|  |  | #DIV/0! | #DIV/0!
|  |  | #DIV/0! | #DIV/0!
|  |  | #DIV/0! | #DIV/0!
|  |  | #DIV/0! | #DIV/0!
|  |  | #DIV/0! | #DIV/0!
|  |  | #DIV/0! | #DIV/0!
|  |  | #DIV/0! | #DIV/0!
|  |  | #DIV/0! | #DIV/0!
|  |  | #DIV/0! | #DIV/0!
|  |  | #DIV/0! | #DIV/0!
|  |  | #DIV/0! | #DIV/0!
|  |  | #DIV/0! | #DIV/0!
|  |  | #DIV/0! | #DIV/0!
|  |  | #DIV/0! | #DIV/0!
|  |  | #DIV/0! | #DIV/0!
|  |  | #DIV/0! | #DIV/0!
|  |  | #DIV/0! | #DIV/0!
|  |  | #DIV/0! | #DIV/0!
|  |  | #DIV/0! | #DIV/0!
|  |  | #DIV/0! | #DIV/0!
|  |  | #DIV/0! | #DIV/0!
|  |  | #DIV/0! | #DIV/0!
|  |  | #DIV/0! | #DIV/0!
|  |  | #DIV/0! | #DIV/0!
|  |  | #DIV/0! | #DIV/0!
|  |  | #DIV/0! | #DIV/0!
|  |  | #DIV/0! | #DIV/0!
|  |  | #DIV/0! | #DIV/0!
|  |  | #DIV/0! | #DIV/0!
|  |  | #DIV/0! | #DIV/0!
|  |  | #DIV/0! | #DIV/0!
|  |  | #DIV/0! | #DIV/0!
|  |  | #DIV/0! | #DIV/0!
|  |  | #DIV/0! | #DIV/0!
|  |  | #DIV/0! | #DIV/0!
|  |  | #DIV/0! | #DIV/0!
|  |  | #DIV/0! | #DIV/0!
|  |  | #DIV/0! | #DIV/0!
|  |  | #DIV/0! | #DIV/0!
|  |  | #DIV/0! | #DIV/0!
|  |  | #DIV/0! | #DIV/0!
|  |  | #DIV/0! | #DIV/0!
|  |  | #DIV/0! | #DIV/0!
|  |  | #DIV/0! | #DIV/0!
|  |  | #DIV/0! | #DIV/0!
|  |  | #DIV/0! | #DIV/0!
|  |  | #DIV/0! | #DIV/0!
|  |  | #DIV/0! | #DIV/0!
|  |  | #DIV/0! | #DIV/0!
|  |  | #DIV/0! | #DIV/0!
|  |  | #DIV/0! | #DIV/0!
|  |  | #DIV/0! | #DIV/0!
|  |  | #DIV/0! | #DIV/0!
|  |  | #DIV/0! | #DIV/0!
|  |  | #DIV/0! | #DIV/0!
|  |  | #DIV/0! | #DIV/0!
|  |  | #DIV/0! | #DIV/0!
|  |  | #DIV/0! | #DIV/0!
|  |  | #DIV/0! | #DIV/0!
|  |  | #DIV/0! | #DIV/0!
|  |  | #DIV/0! | #DIV/0!
|  |  | #DIV/0! | #DIV/0!
|  |  | #DIV/0! | #DIV/0!
|  |  | #DIV/0! | #DIV/0!
|  |  | #DIV/0! | #DIV/0!
|  |  | #DIV/0! | #DIV/0!
|  |  | #DIV/0! | #DIV/0!
|  |  | #DIV/0! | #DIV/0!