## גיליון1
nm | n | k | α | E[ev]
400.33 | 2.78021318 | 1.01350142 | 317977.1 | 3.097445
401.92 | 2.81339502 | 1.02237031 | 319490.7 | 3.085191
403.52 | 2.84743259 | 1.02953206 | 320453.1 | 3.072958
405.11 | 2.88222412 | 1.0348883 | 320856 | 3.060897
406.7 | 2.91765667 | 1.0383463 | 320669.5 | 3.04893
408.29 | 2.95360231 | 1.03982023 | 319874.2 | 3.037057
409.89 | 2.98992208 | 1.03923352 | 318445.8 | 3.025202
411.48 | 3.02646491 | 1.03652059 | 316387.2 | 3.013512
413.07 | 3.06306614 | 1.03162925 | 313682 | 3.001913
414.66 | 3.09955496 | 1.02452202 | 310326.4 | 2.990402
416.25 | 3.13574758 | 1.01517925 | 306322 | 2.978979
417.84 | 3.17145819 | 1.00359918 | 301675.4 | 2.967643
419.43 | 3.20649354 | 0.989801204 | 296400 | 2.956393
421.02 | 3.24065909 | 0.973826483 | 290515 | 2.945228
422.61 | 3.27376504 | 0.955736824 | 284045.7 | 2.934147
424.2 | 3.30562322 | 0.935617817 | 277024 | 2.923149
425.79 | 3.33605551 | 0.913575849 | 269487.6 | 2.912234
427.38 | 3.3648923 | 0.889740364 | 261480.2 | 2.901399
428.97 | 3.391982 | 0.864257446 | 253049.7 | 2.890645
430.56 | 3.4171875 | 0.837292724 | 244249.3 | 2.87997
432.15 | 3.4403929 | 0.809025037 | 235134.9 | 2.869374
433.74 | 3.4615023 | 0.779646783 | 225765.7 | 2.858856
435.33 | 3.48044352 | 0.74935817 | 216202.4 | 2.848414
436.92 | 3.49716854 | 0.718363674 | 206505.7 | 2.838048
438.51 | 3.5116521 | 0.686871484 | 196736.8 | 2.827758
440.1 | 3.52389334 | 0.655086391 | 186954.9 | 2.817541
441.69 | 3.53391339 | 0.623209552 | 177217.3 | 2.807399
443.27 | 3.54175433 | 0.591435704 | 167582.6 | 2.797392
444.86 | 3.54747814 | 0.559947775 | 158093.4 | 2.787394
446.45 | 3.55116386 | 0.528917791 | 148800.7 | 2.777467
448.04 | 3.55290562 | 0.498505208 | 139747 | 2.76761
449.62 | 3.55281053 | 0.468852002 | 130972.4 | 2.757884
451.21 | 3.55099613 | 0.440088368 | 122504.2 | 2.748166
452.8 | 3.54758827 | 0.412325864 | 114373.1 | 2.738516
454.39 | 3.54271891 | 0.385660987 | 106602.3 | 2.728933
455.97 | 3.53652396 | 0.360173649 | 99212.25 | 2.719477
457.56 | 3.5291423 | 0.335930668 | 92212.81 | 2.710027
459.15 | 3.5207127 | 0.312980927 | 85615.6 | 2.700642
460.73 | 3.51137389 | 0.291361364 | 79428.27 | 2.691381
462.32 | 3.50126214 | 0.271094111 | 73649.03 | 2.682125
463.91 | 3.49051123 | 0.252189962 | 68278.46 | 2.672932
465.49 | 3.4792507 | 0.234647234 | 63313.27 | 2.66386
467.08 | 3.46760492 | 0.218452835 | 58742.99 | 2.654791
468.66 | 3.45569345 | 0.203584622 | 54560.3 | 2.645841
470.25 | 3.44362903 | 0.190010252 | 50750.21 | 2.636895
471.84 | 3.43151816 | 0.177689489 | 47299.51 | 2.628009
473.42 | 3.41946026 | 0.166574505 | 44192.81 | 2.619239
475.01 | 3.40754768 | 0.156610992 | 41410.37 | 2.610471
476.59 | 3.39586391 | 0.147737788 | 38934.65 | 2.601817
478.18 | 3.3844855 | 0.139889528 | 36743.75 | 2.593166
479.76 | 3.37348072 | 0.132996405 | 34818.14 | 2.584626
481.35 | 3.36290842 | 0.126984497 | 33134.42 | 2.576088
482.93 | 3.35282003 | 0.121777865 | 31671.88 | 2.56766
484.52 | 3.34325811 | 0.117298499 | 30406.78 | 2.559234
486.1 | 3.33425652 | 0.113467262 | 29318.02 | 2.550915
487.69 | 3.3258414 | 0.11020505 | 28382.28 | 2.542599
489.27 | 3.31803025 | 0.107433108 | 27579.04 | 2.534388
490.86 | 3.31083322 | 0.105074188 | 26886.11 | 2.526179
492.44 | 3.30425257 | 0.103052927 | 26284.31 | 2.518073
494.03 | 3.29828375 | 0.101296754 | 25753.24 | 2.509969
495.61 | 3.29291566 | 0.0997364125 | 25275.71 | 2.501967
497.19 | 3.28813135 | 0.0983065449 | 24834.17 | 2.494016
498.78 | 3.28390798 | 0.09694599 | 24412.4 | 2.486066
500.36 | 3.2802185 | 0.0955984779 | 23997.06 | 2.478216
501.95 | 3.27703125 | 0.0942125954 | 23574.26 | 2.470366
503.53 | 3.27431142 | 0.0927423045 | 23133.54 | 2.462614
505.12 | 3.27202121 | 0.0911468704 | 22664.01 | 2.454862
506.7 | 3.27012088 | 0.0893911669 | 22158.14 | 2.447207
508.28 | 3.26856892 | 0.0874453094 | 21608.43 | 2.4396
509.87 | 3.26732308 | 0.0852848704 | 21008.84 | 2.431992
511.45 | 3.26634076 | 0.0828906441 | 20355.98 | 2.424479
513.04 | 3.2655796 | 0.0802485336 | 19646.06 | 2.416966
514.62 | 3.26499789 | 0.0773490666 | 18878.09 | 2.409545
516.2 | 3.26455509 | 0.0741874369 | 18051.03 | 2.40217
517.79 | 3.26421215 | 0.0707627212 | 17164.87 | 2.394793
519.37 | 3.26393195 | 0.067078125 | 16221.6 | 2.387508
520.96 | 3.26367948 | 0.0631402472 | 15222.69 | 2.380221
522.54 | 3.26342218 | 0.058958809 | 14171.6 | 2.373024
524.12 | 3.26313004 | 0.0545462881 | 13071.46 | 2.36587
525.71 | 3.26277585 | 0.0499174084 | 11926.02 | 2.358715
527.29 | 3.26233526 | 0.0450892089 | 10740.21 | 2.351647
528.88 | 3.2617869 | 0.0400801291 | 9518.349 | 2.344577
530.46 | 3.26111248 | 0.0349102718 | 8265.902 | 2.337594
532.05 | 3.26029679 | 0.029600474 | 6987.726 | 2.330608
533.63 | 3.25932784 | 0.0241724792 | 5689.454 | 2.323707
535.21 | 3.25819701 | 0.0186486853 | 4376.366 | 2.316848
536.8 | 3.25689912 | 0.0130512105 | 3053.711 | 2.309985
538.38 | 3.25543315 | 0.00740286535 | 1727.033 | 2.303206
539.97 | 3.25380313 | 0.00172557872 | 401.3791 | 2.296424
541.55 | 3.25202209 | -0.00395837205 | -918.0529 | 2.289724
543.14 | 3.25013214 | -0.00964538733 | -2230.476 | 2.283021
544.72 | 3.24812024 | -0.015392909 | -3549.254 | 2.276399
546.31 | 3.24594187 | -0.0211862433 | -4870.847 | 2.269774
547.89 | 3.24358151 | -0.0270015434 | -6189.917 | 2.263228
549.48 | 3.24103207 | -0.0328167653 | -7501.248 | 2.256679
551.06 | 3.23829143 | -0.0386109788 | -8800.383 | 2.250209
552.65 | 3.23536058 | -0.0443651003 | -10082.79 | 2.243735
554.23 | 3.23224309 | -0.0500611859 | -11344.9 | 2.237338
555.82 | 3.22894416 | -0.0556833075 | -12582.89 | 2.230938
557.4 | 3.22547082 | -0.0612163162 | -13793.99 | 2.224614
558.99 | 3.22183087 | -0.0666472014 | -14975.02 | 2.218287
560.57 | 3.2180335 | -0.0719636981 | -16124.02 | 2.212034
562.16 | 3.21408823 | -0.0771554252 | -17238.37 | 2.205778
563.74 | 3.21000513 | -0.0822133212 | -18316.94 | 2.199596
565.33 | 3.20579488 | -0.0871292913 | -19357.61 | 2.193409
566.91 | 3.20146829 | -0.0918966297 | -20359.87 | 2.187296
568.5 | 3.19703615 | -0.0965099374 | -21322.16 | 2.181179
570.09 | 3.19250954 | -0.100964631 | -22244.13 | 2.175095
571.67 | 3.18789919 | -0.105257444 | -23125.82 | 2.169084
573.26 | 3.18321596 | -0.109385816 | -23966.19 | 2.163067
574.85 | 3.1784702 | -0.11334835 | -24765.68 | 2.157084
576.43 | 3.17367228 | -0.117144238 | -25524.9 | 2.151172
578.02 | 3.16883179 | -0.120773793 | -26243.36 | 2.145254
579.61 | 3.16395856 | -0.124237574 | -26921.96 | 2.13937
581.19 | 3.15906156 | -0.12753712 | -27561.83 | 2.133554
582.78 | 3.15414946 | -0.130674432 | -28162.79 | 2.127733
584.37 | 3.14923051 | -0.133652027 | -28726.14 | 2.121943
585.96 | 3.14431247 | -0.13647288 | -29252.84 | 2.116185
587.54 | 3.13940265 | -0.139140364 | -29744.41 | 2.110495
589.13 | 3.1345077 | -0.141658276 | -30200.94 | 2.104799
590.72 | 3.12963427 | -0.144030477 | -30624.03 | 2.099133
592.31 | 3.12478791 | -0.146261377 | -31014.89 | 2.093498
593.9 | 3.11997401 | -0.148355426 | -31374.71 | 2.087894
595.48 | 3.11519779 | -0.150317123 | -31705.23 | 2.082354
597.07 | 3.11046342 | -0.152151334 | -32006.65 | 2.076808
598.66 | 3.10577494 | -0.153862879 | -32280.72 | 2.071293
600.25 | 3.10113612 | -0.155456582 | -32528.69 | 2.065806
601.84 | 3.09655002 | -0.156937391 | -32751.79 | 2.060348
603.43 | 3.0920196 | -0.158310156 | -32951.22 | 2.054919
605.02 | 3.08754719 | -0.159579783 | -33128.2 | 2.049519
606.61 | 3.08313502 | -0.160751047 | -33283.88 | 2.044147
608.2 | 3.07878462 | -0.161828757 | -33419.42 | 2.038803
609.79 | 3.07449772 | -0.162817499 | -33535.94 | 2.033487
611.38 | 3.0702755 | -0.163721831 | -33634.5 | 2.028199
612.97 | 3.06611863 | -0.164546242 | -33716.18 | 2.022938
614.56 | 3.0620279 | -0.165295015 | -33781.98 | 2.017704
616.15 | 3.05800388 | -0.165972308 | -33832.87 | 2.012497
617.74 | 3.05404656 | -0.166582202 | -33869.79 | 2.007317
619.33 | 3.05015621 | -0.167128552 | -33893.64 | 2.002164
620.92 | 3.04633258 | -0.167615122 | -33905.27 | 1.997037
622.51 | 3.04257537 | -0.168045505 | -33905.5 | 1.991936
624.11 | 3.03888403 | -0.168423152 | -33894.58 | 1.986829
625.7 | 3.03525822 | -0.168751328 | -33874.33 | 1.98178
627.29 | 3.03169716 | -0.169033181 | -33844.9 | 1.976757
628.88 | 3.02819995 | -0.1692717 | -33806.97 | 1.971759
630.48 | 3.02476596 | -0.169469708 | -33760.62 | 1.966755
632.07 | 3.02139402 | -0.169629908 | -33707.53 | 1.961808
633.66 | 3.01808335 | -0.169754837 | -33647.71 | 1.956885
635.25 | 3.01483267 | -0.169846911 | -33581.7 | 1.951987
636.85 | 3.011641 | -0.169908403 | -33509.45 | 1.947083
638.44 | 3.00850718 | -0.169941456 | -33432.5 | 1.942234
640.04 | 3.00543005 | -0.169948089 | -33350.23 | 1.937379
641.63 | 3.00240833 | -0.169930202 | -33264.08 | 1.932578
643.22 | 2.999441 | -0.169889576 | -33173.92 | 1.927801
644.82 | 2.99652676 | -0.169827886 | -33079.59 | 1.923017
646.41 | 2.99366429 | -0.169746695 | -32982.45 | 1.918287
648.01 | 2.99085247 | -0.16964747 | -32881.78 | 1.913551
649.6 | 2.98809017 | -0.169531587 | -32778.89 | 1.908867
651.2 | 2.98537603 | -0.169400319 | -32673.0345 | 1.904177
652.79 | 2.98270893 | -0.169254861 | -32565.47 | 1.899539
654.39 | 2.9800877 | -0.169096328 | -32455.41 | 1.894894
655.98 | 2.97751118 | -0.168925756 | -32344.09 | 1.890302
657.58 | 2.97497823 | -0.168744108 | -32230.69 | 1.885702
659.18 | 2.97248773 | -0.168552281 | -32115.91 | 1.881125
660.77 | 2.97003859 | -0.168351106 | -32000.39 | 1.876599
662.37 | 2.96762981 | -0.168141363 | -31883.32 | 1.872065
663.97 | 2.96526019 | -0.167923755 | -31765.33 | 1.867554
665.56 | 2.96292885 | -0.167698959 | -31647.02 | 1.863093
667.16 | 2.96063467 | -0.167467576 | -31527.56 | 1.858625
668.76 | 2.9583768 | -0.167230189 | -31407.55 | 1.854178
670.35 | 2.95615431 | -0.166987324 | -31287.55 | 1.84978
671.95 | 2.95396614 | -0.166739453 | -31166.72 | 1.845375
673.55 | 2.95181153 | -0.166487041 | -31045.61 | 1.840992
675.15 | 2.94968961 | -0.166230502 | -30924.31 | 1.836629
676.75 | 2.9475995 | -0.165970212 | -30802.89 | 1.832287
678.34 | 2.94554036 | -0.165706523 | -30681.87 | 1.827992
679.94 | 2.94351148 | -0.16543977 | -30560.4 | 1.82369
681.54 | 2.94151209 | -0.165170254 | -30438.98 | 1.819409
683.14 | 2.9395414 | -0.164898242 | -30317.68 | 1.815148
684.74 | 2.93759875 | -0.164623998 | -30196.53 | 1.810906
686.34 | 2.93568344 | -0.164347756 | -30075.59 | 1.806685
687.94 | 2.9337948 | -0.164069733 | -29954.88 | 1.802483
689.54 | 2.93193219 | -0.163790127 | -29834.44 | 1.7983
691.14 | 2.93009499 | -0.163509121 | -29714.31 | 1.794137
692.74 | 2.92828258 | -0.163226884 | -29594.5 | 1.789993
694.34 | 2.92649443 | -0.162943578 | -29475.06 | 1.785869
695.94 | 2.92472992 | -0.162659338 | -29356 | 1.781763
697.54 | 2.92298851 | -0.162374295 | -29237.34 | 1.777676
699.14 | 2.92126971 | -0.162088577 | -29119.1 | 1.773608
700.74 | 2.91957296 | -0.161802286 | -29001.29 | 1.769558
702.34 | 2.91789782 | -0.161515533 | -28883.95 | 1.765527
703.94 | 2.91624381 | -0.161228411 | -28767.07 | 1.761514
705.54 | 2.91461046 | -0.160941006 | -28650.67 | 1.757519
707.14 | 2.91299731 | -0.160653398 | -28534.76 | 1.753542
708.74 | 2.91140394 | -0.160365658 | -28419.35 | 1.749584
710.34 | 2.90982993 | -0.160077854 | -28304.44 | 1.745643
711.94 | 2.90827491 | -0.159790055 | -28190.06 | 1.74172
713.54 | 2.90673844 | -0.15950231 | -28076.2 | 1.737814
715.14 | 2.90522019 | -0.159214679 | -27962.87 | 1.733926
716.74 | 2.90371973 | -0.158927201 | -27850.07 | 1.730056
718.35 | 2.9022368 | -0.158639938 | -27737.42 | 1.726178
719.95 | 2.90077101 | -0.158352922 | -27625.71 | 1.722342
721.55 | 2.89932196 | -0.15806618 | -27514.53 | 1.718523
723.15 | 2.89788943 | -0.157779766 | -27403.91 | 1.71472
724.75 | 2.89647308 | -0.157493709 | -27293.84 | 1.710935
726.35 | 2.89507258 | -0.157208031 | -27184.32 | 1.707166
727.95 | 2.89368766 | -0.156922768 | -27075.35 | 1.703414
729.56 | 2.89231802 | -0.156637944 | -26966.56 | 1.699655
731.16 | 2.89096339 | -0.156353581 | -26858.7 | 1.695935
732.76 | 2.88962349 | -0.156069701 | -26751.4 | 1.692232
734.36 | 2.88829808 | -0.155786332 | -26644.65 | 1.688545
735.96 | 2.88698688 | -0.155503483 | -26538.45 | 1.684874
737.56 | 2.88568967 | -0.155221178 | -26432.81 | 1.681219
739.16 | 2.88440619 | -0.154939434 | -26327.71 | 1.67758
740.77 | 2.88313621 | -0.154658265 | -26222.82 | 1.673934
742.37 | 2.88187953 | -0.154377691 | -26118.83 | 1.670326
743.97 | 2.88063589 | -0.154097716 | -26015.39 | 1.666734
745.57 | 2.87940506 | -0.153818351 | -25912.5 | 1.663157
747.17 | 2.8781869 | -0.153539624 | -25810.16 | 1.659596
748.77 | 2.87698117 | -0.153261535 | -25708.36 | 1.656049
750.37 | 2.87578765 | -0.152984092 | -25607.1 | 1.652518
751.97 | 2.87460615 | -0.152707305 | -25506.39 | 1.649002
753.57 | 2.8734365 | -0.152431187 | -25406.21 | 1.645501
755.17 | 2.87227854 | -0.152155756 | -25306.57 | 1.642014
756.77 | 2.87113203 | -0.151880999 | -25207.47 | 1.638543
758.37 | 2.86999685 | -0.151606939 | -25108.89 | 1.635086
759.97 | 2.86887281 | -0.151333582 | -25010.85 | 1.631643
761.57 | 2.86775971 | -0.151060925 | -24913.34 | 1.628215
763.17 | 2.86665742 | -0.150788978 | -24816.35 | 1.624802
764.77 | 2.86556579 | -0.150517756 | -24719.89 | 1.621403
766.37 | 2.86448467 | -0.150247261 | -24623.95 | 1.618017
767.97 | 2.86341387 | -0.149977489 | -24528.53 | 1.614646
769.57 | 2.86235328 | -0.149708458 | -24433.62 | 1.611289
771.16 | 2.86130273 | -0.149440164 | -24339.55 | 1.607967
772.76 | 2.86026206 | -0.149172609 | -24245.66 | 1.604638
774.36 | 2.8592312 | -0.14890581 | -24152.29 | 1.601322
775.96 | 2.85820993 | -0.148639755 | -24059.43 | 1.598021
777.55 | 2.85719819 | -0.148374459 | -23967.37 | 1.594753
779.15 | 2.85619582 | -0.148109926 | -23875.51 | 1.591478
780.75 | 2.85520269 | -0.147846156 | -23784.15 | 1.588216
782.34 | 2.85421867 | -0.147583151 | -23693.59 | 1.584989
783.94 | 2.85324367 | -0.147320918 | -23603.22 | 1.581754
785.53 | 2.85227755 | -0.147059459 | -23513.64 | 1.578552
787.13 | 2.85132018 | -0.146798773 | -23424.24 | 1.575343
788.72 | 2.85037148 | -0.14653887 | -23335.64 | 1.572168
790.32 | 2.84943129 | -0.146279742 | -23247.21 | 1.568985
791.91 | 2.84849956 | -0.146021404 | -23159.56 | 1.565835
793.5 | 2.84757613 | -0.145763848 | -23072.39 | 1.562697
795.1 | 2.84666093 | -0.145507082 | -22985.4 | 1.559552
796.69 | 2.84575384 | -0.145251105 | -22899.17 | 1.55644
798.28 | 2.84485477 | -0.144995925 | -22813.41 | 1.55334
799.87 | 2.8439636 | -0.144741534 | -22728.11 | 1.550252
801.46 | 2.84308026 | -0.144487945 | -22643.28 | 1.547176
803.05 | 2.84220464 | -0.14423515 | -22558.91 | 1.544113
804.64 | 2.84133665 | -0.143983157 | -22475 | 1.541062
806.23 | 2.84047621 | -0.143731972 | -22391.55 | 1.538023
807.82 | 2.83962321 | -0.143481585 | -22308.54 | 1.534995
809.41 | 2.83877757 | -0.143232003 | -22225.99 | 1.53198
810.99 | 2.83793919 | -0.142983225 | -22144.16 | 1.528995
812.58 | 2.83710801 | -0.142735257 | -22062.5 | 1.526004
814.16 | 2.83628395 | -0.142488106 | -21981.56 | 1.523042
815.75 | 2.83546691 | -0.14224176 | -21900.78 | 1.520074
817.33 | 2.83465681 | -0.141996228 | -21820.72 | 1.517135
818.92 | 2.83385356 | -0.141751506 | -21740.82 | 1.514189
820.5 | 2.83305709 | -0.141507593 | -21661.61 | 1.511274
822.08 | 2.83226735 | -0.141264502 | -21582.84 | 1.508369
823.66 | 2.83148428 | -0.141022239 | -21504.5 | 1.505476
825.24 | 2.83070775 | -0.140780786 | -21426.57 | 1.502593
826.82 | 2.82993768 | -0.140540141 | -21349.07 | 1.499722
828.4 | 2.82917407 | -0.140300332 | -21272 | 1.496861
829.98 | 2.82841677 | -0.140061326 | -21195.33 | 1.494012
831.55 | 2.82766578 | -0.139823152 | -21119.34 | 1.491191
833.13 | 2.82692102 | -0.139585806 | -21043.51 | 1.488363
834.7 | 2.82618242 | -0.139349286 | -20968.34 | 1.485564
836.28 | 2.82544985 | -0.139113575 | -20893.32 | 1.482757
837.85 | 2.82472334 | -0.138878699 | -20818.96 | 1.479979
839.42 | 2.82400277 | -0.138644642 | -20745 | 1.47721
840.99 | 2.82328814 | -0.138411429 | -20671.44 | 1.474453
842.56 | 2.8225793 | -0.138179029 | -20598.28 | 1.471705
844.13 | 2.82187623 | -0.137947454 | -20525.51 | 1.468968
845.7 | 2.8211789 | -0.137716715 | -20453.14 | 1.466241
847.26 | 2.82048724 | -0.137486809 | -20381.4 | 1.463541
848.83 | 2.81980118 | -0.137257733 | -20309.8 | 1.460834
850.39 | 2.81912066 | -0.137029484 | -20238.84 | 1.458154
851.95 | 2.8184456 | -0.136802059 | -20168.25 | 1.455484
853.52 | 2.81777599 | -0.13657547 | -20097.81 | 1.452807
855.08 | 2.81711181 | -0.136349726 | -20027.98 | 1.450157
856.63 | 2.8164529 | -0.136124798 | -19958.76 | 1.447533
858.19 | 2.8157993 | -0.13590071 | -19889.69 | 1.444901
859.75 | 2.81515092 | -0.135677458 | -19820.98 | 1.44228
861.3 | 2.81450777 | -0.135455053 | -19752.88 | 1.439684
862.86 | 2.81386968 | -0.135233465 | -19684.91 | 1.437081
864.41 | 2.81323673 | -0.13501273 | -19617.54 | 1.434504
865.96 | 2.81260878 | -0.134792819 | -19550.53 | 1.431937
867.51 | 2.8119858 | -0.134573742 | -19483.88 | 1.429378
869.05 | 2.81136782 | -0.134355522 | -19417.82 | 1.426845
870.6 | 2.81075466 | -0.134138115 | -19351.88 | 1.424305
872.14 | 2.81014643 | -0.133921573 | -19286.52 | 1.42179
873.69 | 2.80954295 | -0.13370585 | -19221.3 | 1.419268
875.23 | 2.80894424 | -0.13349097 | -19156.64 | 1.41677
876.77 | 2.80835028 | -0.133276943 | -19092.33 | 1.414282
878.3 | 2.80776096 | -0.133063739 | -19028.58 | 1.411818
879.84 | 2.80717632 | -0.132851394 | -18964.97 | 1.409347
881.37 | 2.80659624 | -0.132639878 | -18901.9 | 1.406901
882.91 | 2.80602074 | -0.132429214 | -18838.96 | 1.404447
884.44 | 2.80544974 | -0.132219384 | -18776.58 | 1.402017
885.97 | 2.80488324 | -0.132010411 | -18714.52 | 1.399596
887.49 | 2.80432115 | -0.131802265 | -18653.02 | 1.397199
889.02 | 2.80376346 | -0.131594969 | -18591.63 | 1.394794
890.54 | 2.80321014 | -0.131388518 | -18530.78 | 1.392414
892.06 | 2.80266117 | -0.131182922 | -18470.25 | 1.390041
893.58 | 2.80211647 | -0.130978164 | -18410.06 | 1.387677
895.1 | 2.80157603 | -0.130774253 | -18350.18 | 1.38532
896.61 | 2.80103979 | -0.130571185 | -18290.83 | 1.382987
898.13 | 2.80050775 | -0.130368968 | -18231.59 | 1.380646
899.64 | 2.79997986 | -0.1301676 | -18172.88 | 1.378329
901.14 | 2.79945611 | -0.129967088 | -18114.68 | 1.376035
902.65 | 2.79893641 | -0.129767416 | -18056.6 | 1.373733
904.15 | 2.79842076 | -0.129568592 | -17999.02 | 1.371454
905.66 | 2.79790915 | -0.129370625 | -17941.56 | 1.369167
907.15 | 2.79740149 | -0.129173499 | -17884.79 | 1.366918
908.65 | 2.79689782 | -0.128977234 | -17828.14 | 1.364662
910.15 | 2.79639808 | -0.128781827 | -17771.79 | 1.362413
911.64 | 2.79590221 | -0.128587259 | -17715.94 | 1.360186
913.13 | 2.79541022 | -0.128393554 | -17660.39 | 1.357967
914.62 | 2.79492204 | -0.128200693 | -17605.13 | 1.355754
916.1 | 2.79443769 | -0.128008697 | -17550.37 | 1.353564
917.58 | 2.7939571 | -0.12781755 | -17495.9 | 1.351381
919.06 | 2.79348027 | -0.127627259 | -17441.72 | 1.349205
920.54 | 2.79300714 | -0.127437821 | -17387.83 | 1.347035
922.01 | 2.79253771 | -0.127249244 | -17334.42 | 1.344888
923.48 | 2.79207194 | -0.127061522 | -17281.29 | 1.342747
924.95 | 2.79160982 | -0.126874665 | -17228.45 | 1.340613
926.42 | 2.79115132 | -0.126688668 | -17175.9 | 1.338486
927.88 | 2.79069639 | -0.126503525 | -17123.81 | 1.33638
929.34 | 2.79024503 | -0.126319246 | -17072.01 | 1.33428
930.8 | 2.78979719 | -0.126135825 | -17020.48 | 1.332187
932.25 | 2.78935288 | -0.125953271 | -16969.41 | 1.330115
933.7 | 2.78891205 | -0.125771578 | -16918.61 | 1.32805
935.15 | 2.78847466 | -0.125590743 | -16868.09 | 1.32599
936.59 | 2.78804074 | -0.125410785 | -16818.03 | 1.323952
938.03 | 2.78761019 | -0.125231675 | -16768.23 | 1.321919
939.47 | 2.78718306 | -0.125053445 | -16718.7 | 1.319893
940.91 | 2.7867593 | -0.124876079 | -16669.43 | 1.317873
942.34 | 2.78633888 | -0.124699583 | -16620.61 | 1.315873
943.77 | 2.78592179 | -0.124523953 | -16572.06 | 1.313879
945.19 | 2.78550797 | -0.124349184 | -16523.93 | 1.311906
946.61 | 2.78509745 | -0.124175297 | -16476.07 | 1.309938
948.03 | 2.78469021 | -0.124002285 | -16428.47 | 1.307975
949.45 | 2.78428617 | -0.123830133 | -16381.13 | 1.306019
950.86 | 2.78388536 | -0.123658859 | -16334.22 | 1.304083
952.26 | 2.78348777 | -0.123488471 | -16287.73 | 1.302165
953.67 | 2.78309331 | -0.12331894 | -16241.32 | 1.30024
955.07 | 2.78270203 | -0.123150297 | -16195.33 | 1.298334
956.46 | 2.78231388 | -0.122982525 | -16149.77 | 1.296447
957.86 | 2.78192885 | -0.122815632 | -16104.28 | 1.294552
959.25 | 2.78154692 | -0.122649624 | -16059.21 | 1.292677
960.63 | 2.78116808 | -0.122484496 | -16014.55 | 1.29082
962.01 | 2.78079228 | -0.122320244 | -15970.13 | 1.288968
963.39 | 2.78041955 | -0.122156886 | -15925.95 | 1.287122
964.76 | 2.78004983 | -0.121994406 | -15882.19 | 1.285294
966.13 | 2.77968309 | -0.121832799 | -15838.65 | 1.283471
967.49 | 2.77931937 | -0.121672094 | -15795.53 | 1.281667
968.85 | 2.77895863 | -0.121512276 | -15752.64 | 1.279868
970.21 | 2.77860082 | -0.121353339 | -15709.98 | 1.278074
971.56 | 2.77824598 | -0.121195301 | -15667.72 | 1.276298
972.91 | 2.77789404 | -0.121038147 | -15625.69 | 1.274527
974.25 | 2.777545 | -0.120881883 | -15584.05 | 1.272774
975.59 | 2.77719888 | -0.120726526 | -15542.65 | 1.271026
976.92 | 2.7768556 | -0.120572049 | -15501.63 | 1.269295
978.25 | 2.77651521 | -0.120418481 | -15460.83 | 1.26757
979.58 | 2.77617766 | -0.120265805 | -15420.27 | 1.265849
980.89 | 2.77584293 | -0.120114029 | -15380.24 | 1.264158
982.21 | 2.77551103 | -0.119963159 | -15340.28 | 1.262459
983.52 | 2.77518192 | -0.119813189 | -15300.69 | 1.260778
984.83 | 2.77485561 | -0.119664126 | -15261.33 | 1.259101
986.13 | 2.77453206 | -0.119515964 | -15222.34 | 1.257441
987.42 | 2.77421128 | -0.119368711 | -15183.72 | 1.255798
988.71 | 2.77389323 | -0.119222361 | -15145.32 | 1.254159
990 | 2.77357793 | -0.119076931 | -15107.13 | 1.252525
|  |  | #DIV/0! | #DIV/0!
|  |  | #DIV/0! | #DIV/0!
|  |  | #DIV/0! | #DIV/0!
|  |  | #DIV/0! | #DIV/0!
|  |  | #DIV/0! | #DIV/0!
|  |  | #DIV/0! | #DIV/0!
|  |  | #DIV/0! | #DIV/0!
|  |  | #DIV/0! | #DIV/0!
|  |  | #DIV/0! | #DIV/0!
|  |  | #DIV/0! | #DIV/0!
|  |  | #DIV/0! | #DIV/0!
|  |  | #DIV/0! | #DIV/0!
|  |  | #DIV/0! | #DIV/0!
|  |  | #DIV/0! | #DIV/0!
|  |  | #DIV/0! | #DIV/0!
|  |  | #DIV/0! | #DIV/0!
|  |  | #DIV/0! | #DIV/0!
|  |  | #DIV/0! | #DIV/0!
|  |  | #DIV/0! | #DIV/0!
|  |  | #DIV/0! | #DIV/0!
|  |  | #DIV/0! | #DIV/0!
|  |  | #DIV/0! | #DIV/0!
|  |  | #DIV/0! | #DIV/0!
|  |  | #DIV/0! | #DIV/0!
|  |  | #DIV/0! | #DIV/0!
|  |  | #DIV/0! | #DIV/0!
|  |  | #DIV/0! | #DIV/0!
|  |  | #DIV/0! | #DIV/0!
|  |  | #DIV/0! | #DIV/0!
|  |  | #DIV/0! | #DIV/0!
|  |  | #DIV/0! | #DIV/0!
|  |  | #DIV/0! | #DIV/0!
|  |  | #DIV/0! | #DIV/0!
|  |  | #DIV/0! | #DIV/0!
|  |  | #DIV/0! | #DIV/0!
|  |  | #DIV/0! | #DIV/0!
|  |  | #DIV/0! | #DIV/0!
|  |  | #DIV/0! | #DIV/0!
|  |  | #DIV/0! | #DIV/0!
|  |  | #DIV/0! | #DIV/0!
|  |  | #DIV/0! | #DIV/0!
|  |  | #DIV/0! | #DIV/0!
|  |  | #DIV/0! | #DIV/0!
|  |  | #DIV/0! | #DIV/0!
|  |  | #DIV/0! | #DIV/0!
|  |  | #DIV/0! | #DIV/0!
|  |  | #DIV/0! | #DIV/0!
|  |  | #DIV/0! | #DIV/0!
|  |  | #DIV/0! | #DIV/0!
|  |  | #DIV/0! | #DIV/0!
|  |  | #DIV/0! | #DIV/0!
|  |  | #DIV/0! | #DIV/0!
|  |  | #DIV/0! | #DIV/0!
|  |  | #DIV/0! | #DIV/0!
|  |  | #DIV/0! | #DIV/0!
|  |  | #DIV/0! | #DIV/0!
|  |  | #DIV/0! | #DIV/0!
|  |  | #DIV/0! | #DIV/0!
|  |  | #DIV/0! | #DIV/0!
|  |  | #DIV/0! | #DIV/0!
|  |  | #DIV/0! | #DIV/0!
|  |  | #DIV/0! | #DIV/0!
|  |  | #DIV/0! | #DIV/0!
|  |  | #DIV/0! | #DIV/0!
|  |  | #DIV/0! | #DIV/0!
|  |  | #DIV/0! | #DIV/0!
|  |  | #DIV/0! | #DIV/0!
|  |  | #DIV/0! | #DIV/0!
|  |  | #DIV/0! | #DIV/0!
|  |  | #DIV/0! | #DIV/0!
|  |  | #DIV/0! | #DIV/0!
|  |  | #DIV/0! | #DIV/0!
|  |  | #DIV/0! | #DIV/0!
|  |  | #DIV/0! | #DIV/0!
|  |  | #DIV/0! | #DIV/0!
|  |  | #DIV/0! | #DIV/0!
|  |  | #DIV/0! | #DIV/0!
|  |  | #DIV/0! | #DIV/0!
|  |  | #DIV/0! | #DIV/0!
|  |  | #DIV/0! | #DIV/0!
|  |  | #DIV/0! | #DIV/0!
|  |  | #DIV/0! | #DIV/0!
|  |  | #DIV/0! | #DIV/0!
|  |  | #DIV/0! | #DIV/0!
|  |  | #DIV/0! | #DIV/0!
|  |  | #DIV/0! | #DIV/0!
|  |  | #DIV/0! | #DIV/0!
|  |  | #DIV/0! | #DIV/0!
|  |  | #DIV/0! | #DIV/0!
|  |  | #DIV/0! | #DIV/0!
|  |  | #DIV/0! | #DIV/0!
|  |  | #DIV/0! | #DIV/0!
|  |  | #DIV/0! | #DIV/0!
|  |  | #DIV/0! | #DIV/0!