## גיליון1
nm | n | k | α | E[ev]
400.33 | 3.10216231 | 0.583083103 | 182937.2 | 3.097445
401.92 | 3.11731441 | 0.580785681 | 181495.5 | 3.085191
403.52 | 3.13245357 | 0.577841567 | 179859.5 | 3.072958
405.11 | 3.14754749 | 0.574246038 | 178038.8 | 3.060897
406.7 | 3.16256372 | 0.569995987 | 176030.2 | 3.04893
408.29 | 3.17746813 | 0.565090438 | 173835.7 | 3.037057
409.89 | 3.19222666 | 0.559530211 | 171453.3 | 3.025202
411.48 | 3.20680477 | 0.553318167 | 168894.6 | 3.013512
413.07 | 3.22116667 | 0.546459721 | 166159.1 | 3.001913
414.66 | 3.23527793 | 0.538961795 | 163250.9 | 2.990402
416.25 | 3.24910231 | 0.530834472 | 160174.9 | 2.978979
417.84 | 3.26260545 | 0.522089203 | 156936.6 | 2.967643
419.43 | 3.275752 | 0.512740528 | 153542.2 | 2.956393
421.02 | 3.28850714 | 0.50280543 | 149998.5 | 2.945228
422.61 | 3.30083788 | 0.492302331 | 146312.6 | 2.934147
424.2 | 3.31271089 | 0.481252909 | 142492.6 | 2.923149
425.79 | 3.32409461 | 0.469680498 | 138546.9 | 2.912234
427.38 | 3.33495764 | 0.457611777 | 134484.6 | 2.901399
428.97 | 3.34527133 | 0.445074186 | 130315.2 | 2.890645
430.56 | 3.35500757 | 0.432098403 | 126048.8 | 2.87997
432.15 | 3.36414056 | 0.418716381 | 121695.7 | 2.869374
433.74 | 3.3726458 | 0.404962837 | 117266.9 | 2.858856
435.33 | 3.38050115 | 0.390873945 | 112773.7 | 2.848414
436.92 | 3.38768683 | 0.376487165 | 108227.6 | 2.838048
438.51 | 3.3941849 | 0.361842442 | 103640.5 | 2.827758
440.1 | 3.39998033 | 0.346980308 | 99024.6 | 2.817541
441.69 | 3.4050604 | 0.331943072 | 94392.11 | 2.807399
443.27 | 3.40941497 | 0.316774707 | 89757.72 | 2.797392
444.86 | 3.41303705 | 0.301519286 | 85129.75 | 2.787394
446.45 | 3.4159224 | 0.286222209 | 80523.04 | 2.777467
448.04 | 3.41806977 | 0.270930034 | 75950.39 | 2.76761
449.62 | 3.41948131 | 0.255688403 | 71425.79 | 2.757884
451.21 | 3.42016217 | 0.240545124 | 66958.77 | 2.748166
452.8 | 3.42012106 | 0.225546663 | 62563.3 | 2.738516
454.39 | 3.41937005 | 0.210739782 | 58251.54 | 2.728933
455.97 | 3.41792474 | 0.196170363 | 54036.44 | 2.719477
457.56 | 3.41580442 | 0.181884913 | 49927.32 | 2.710027
459.15 | 3.41303186 | 0.167927146 | 45936.29 | 2.700642
460.73 | 3.40963364 | 0.154340753 | 42074.96 | 2.691381
462.32 | 3.40563982 | 0.141166896 | 38351.28 | 2.682125
463.91 | 3.40108431 | 0.128445506 | 34775.61 | 2.672932
465.49 | 3.39600442 | 0.116213659 | 31357.14 | 2.66386
467.08 | 3.39044073 | 0.104505252 | 28101.95 | 2.654791
468.66 | 3.38443733 | 0.0933517063 | 25018.08 | 2.645841
470.25 | 3.37804097 | 0.0827801244 | 22109.91 | 2.636895
471.84 | 3.37130129 | 0.0728139833 | 19382.49 | 2.628009
473.42 | 3.36427029 | 0.0634723949 | 16839.45 | 2.619239
475.01 | 3.35700216 | 0.0547700224 | 14482.04 | 2.610471
476.59 | 3.34955192 | 0.0467157244 | 12311.41 | 2.601817
478.18 | 3.34197628 | 0.0393139074 | 10326.29 | 2.593166
479.76 | 3.33433234 | 0.032563435 | 8525.028 | 2.584626
481.35 | 3.32667636 | 0.0264569659 | 6903.49 | 2.576088
482.93 | 3.31906443 | 0.0209821513 | 5457.019 | 2.56766
484.52 | 3.31155097 | 0.0161208182 | 4178.929 | 2.559234
486.1 | 3.30418799 | 0.0118491916 | 3061.63 | 2.550915
487.69 | 3.29702515 | 0.00813851779 | 2095.999 | 2.542599
489.27 | 3.29010819 | 0.00495485361 | 1271.955 | 2.534388
490.86 | 3.28347922 | 0.00225993704 | 578.2669 | 2.526179
492.44 | 3.27717532 | 1.12931618e-05 | 2.880394 | 2.518073
494.03 | 3.27122867 | -0.0018368996 | -467.0052 | 2.509969
495.61 | 3.26566595 | -0.00333326299 | -844.7324 | 2.501967
497.19 | 3.26050818 | -0.00452847638 | -1143.982 | 2.494016
498.78 | 3.2557699 | -0.00547466327 | -1378.599 | 2.486066
500.36 | 3.25146011 | -0.00622437661 | -1562.438 | 2.478216
501.95 | 3.24758121 | -0.00683005858 | -1709.045 | 2.470366
503.53 | 3.24412998 | -0.00734309496 | -1831.654 | 2.462614
505.12 | 3.2410973 | -0.00781318885 | -1942.779 | 2.454862
506.7 | 3.2384689 | -0.0082875893 | -2054.315 | 2.447207
508.28 | 3.23622522 | -0.0088105672 | -2177.161 | 2.4396
509.87 | 3.23434245 | -0.00942278284 | -2321.183 | 2.431992
511.45 | 3.23279288 | -0.0101608497 | -2495.264 | 2.424479
513.04 | 3.2315456 | -0.0110569303 | -2706.905 | 2.416966
514.62 | 3.23056697 | -0.0121385375 | -2962.575 | 2.409545
516.2 | 3.22982153 | -0.0134282414 | -3267.313 | 2.40217
517.79 | 3.22927244 | -0.01494377 | -3624.901 | 2.394793
519.37 | 3.22888236 | -0.0166977756 | -4038.047 | 2.387508
520.96 | 3.22861393 | -0.0186980744 | -4507.982 | 2.380221
522.54 | 3.22843043 | -0.0209477744 | -5035.099 | 2.373024
524.12 | 3.22829633 | -0.0234455045 | -5618.475 | 2.36587
525.71 | 3.22817784 | -0.0261857893 | -6256.178 | 2.358715
527.29 | 3.22804332 | -0.0291591297 | -6945.678 | 2.351647
528.88 | 3.2278638 | -0.0323527058 | -7683.217 | 2.344577
530.46 | 3.22761329 | -0.0357504021 | -8464.824 | 2.337594
532.05 | 3.22726921 | -0.039333605 | -9285.407 | 2.330608
533.63 | 3.22681275 | -0.043081314 | -10140.01 | 2.323707
535.21 | 3.22622934 | -0.0469705208 | -11022.77 | 2.316848
536.8 | 3.22550916 | -0.0509770872 | -11927.57 | 2.309985
538.38 | 3.22464832 | -0.0550752647 | -12848.64 | 2.303206
539.97 | 3.22365082 | -0.0592389978 | -13779.32 | 2.296424
541.55 | 3.22253581 | -0.0634411019 | -14713.7 | 2.289724
543.14 | 3.22136948 | -0.0676938721 | -15654.07 | 2.283021
544.72 | 3.22011051 | -0.0720863464 | -16621.47 | 2.276399
546.31 | 3.21869516 | -0.0765961924 | -17609.93 | 2.269774
547.89 | 3.21709736 | -0.0811936165 | -18613.08 | 2.263228
549.48 | 3.2153027 | -0.0858503279 | -19623.65 | 2.256679
551.06 | 3.2133038 | -0.0905392095 | -20636.09 | 2.250209
552.65 | 3.21109798 | -0.095235047 | -21643.94 | 2.243735
554.23 | 3.20868636 | -0.0999140648 | -22642.6 | 2.237338
555.82 | 3.20607277 | -0.104554723 | -23626.49 | 2.230938
557.4 | 3.20326366 | -0.109136763 | -24591.99 | 2.224614
558.99 | 3.20026705 | -0.113642368 | -25534.41 | 2.218287
560.57 | 3.19709281 | -0.11805504 | -26451.14 | 2.212034
562.16 | 3.19375173 | -0.122360557 | -27338.28 | 2.205778
563.74 | 3.19025548 | -0.126546507 | -28194.28 | 2.199596
565.33 | 3.18661659 | -0.13060198 | -29015.99 | 2.193409
566.91 | 3.18284793 | -0.134517907 | -29802.7 | 2.187296
568.5 | 3.17896249 | -0.138286958 | -30552.05 | 2.181179
570.09 | 3.17497359 | -0.141903105 | -31263.54 | 2.175095
571.67 | 3.17089422 | -0.145361998 | -31937.07 | 2.169084
573.26 | 3.16673742 | -0.148660418 | -32571.17 | 2.163067
574.85 | 3.16251569 | -0.151796604 | -33166.31 | 2.157084
576.43 | 3.15824134 | -0.15476974 | -33723.23 | 2.151172
578.02 | 3.15392586 | -0.157580328 | -34241.18 | 2.145254
579.61 | 3.14958068 | -0.16022945 | -34721.31 | 2.13937
581.19 | 3.14521627 | -0.162719287 | -35164.99 | 2.133554
582.78 | 3.1408426 | -0.165052669 | -35571.94 | 2.127733
584.37 | 3.13646897 | -0.167233069 | -35943.79 | 2.121943
585.96 | 3.13210401 | -0.16926451 | -36281.7 | 2.116185
587.54 | 3.1277557 | -0.171151478 | -36587.51 | 2.110495
589.13 | 3.12343118 | -0.172898893 | -36861.31 | 2.104799
590.72 | 3.11913731 | -0.174511823 | -37105.03 | 2.099133
592.31 | 3.1148798 | -0.175995774 | -37320.1 | 2.093498
593.9 | 3.11066397 | -0.177356314 | -37507.92 | 2.087894
595.48 | 3.10649476 | -0.178599048 | -37670.52 | 2.082354
597.07 | 3.10237604 | -0.179729797 | -37808.07 | 2.076808
598.66 | 3.09831137 | -0.180754307 | -37922.6 | 2.071293
600.25 | 3.09430389 | -0.18167826 | -38015.48 | 2.065806
601.84 | 3.09035601 | -0.182507331 | -38088.06 | 2.060348
603.43 | 3.08646992 | -0.183247037 | -38141.67 | 2.054919
605.02 | 3.08264715 | -0.183902813 | -38177.57 | 2.049519
606.61 | 3.07888905 | -0.184479899 | -38196.99 | 2.044147
608.2 | 3.07519627 | -0.184983413 | -38201.11 | 2.038803
609.79 | 3.07156961 | -0.185418224 | -38191.06 | 2.033487
611.38 | 3.06800931 | -0.185789034 | -38167.92 | 2.028199
612.97 | 3.06451515 | -0.18610036 | -38132.71 | 2.022938
614.56 | 3.06108699 | -0.186356469 | -38086.39 | 2.017704
616.15 | 3.05772448 | -0.186561421 | -38029.89 | 2.012497
617.74 | 3.05442677 | -0.186719075 | -37964.06 | 2.007317
619.33 | 3.05119327 | -0.186833056 | -37889.71 | 2.002164
620.92 | 3.04802294 | -0.186906789 | -37807.6 | 1.997037
622.51 | 3.04491472 | -0.186943486 | -37718.43 | 1.991936
624.11 | 3.04186737 | -0.186946156 | -37622.27 | 1.986829
625.7 | 3.03887985 | -0.186917611 | -37520.94 | 1.98178
627.29 | 3.03595076 | -0.186860473 | -37414.39 | 1.976757
628.88 | 3.03307869 | -0.18677718 | -37303.16 | 1.971759
630.48 | 3.03026242 | -0.186670002 | -37187.15 | 1.966755
632.07 | 3.02750039 | -0.186541033 | -37067.97 | 1.961808
633.66 | 3.02479134 | -0.186392224 | -36945.46 | 1.956885
635.25 | 3.02213369 | -0.186225359 | -36820 | 1.951987
636.85 | 3.01952609 | -0.186042099 | -36691.35 | 1.947083
638.44 | 3.01696714 | -0.185843964 | -36561 | 1.942234
640.04 | 3.01445545 | -0.185632355 | -36428.07 | 1.937379
641.63 | 3.01198956 | -0.185408548 | -36293.99 | 1.932578
643.22 | 3.00956828 | -0.185173734 | -36158.42 | 1.927801
644.82 | 3.00719022 | -0.184928983 | -36021.03 | 1.923017
646.41 | 3.004854 | -0.184675272 | -35883.13 | 1.918287
648.01 | 3.00255844 | -0.184413506 | -35743.79 | 1.913551
649.6 | 3.0003024 | -0.184144513 | -35604.3 | 1.908867
651.2 | 2.99808455 | -0.183869024 | -35463.68 | 1.904177
652.79 | 2.9959038 | -0.183587724 | -35323.18 | 1.899539
654.39 | 2.99375906 | -0.183301232 | -35181.83 | 1.894894
655.98 | 2.99164923 | -0.183010109 | -35040.81 | 1.890302
657.58 | 2.98957329 | -0.182714863 | -34899.16 | 1.885702
659.18 | 2.98753024 | -0.182415956 | -34757.49 | 1.881125
660.77 | 2.9855191 | -0.182113806 | -34616.42 | 1.876599
662.37 | 2.98353903 | -0.1818088 | -34474.97 | 1.872065
663.97 | 2.981589 | -0.181501264 | -34333.72 | 1.867554
665.56 | 2.97966827 | -0.181191525 | -34193.24 | 1.863093
667.16 | 2.97777591 | -0.180879846 | -34052.56 | 1.858625
668.76 | 2.97591123 | -0.180566498 | -33912.24 | 1.854178
670.35 | 2.97407347 | -0.18025171 | -33772.83 | 1.84978
671.95 | 2.9722618 | -0.17993567 | -33633.34 | 1.845375
673.55 | 2.97047561 | -0.179618584 | -33494.31 | 1.840992
675.15 | 2.96871424 | -0.179300621 | -33355.78 | 1.836629
676.75 | 2.96697698 | -0.178981923 | -33217.78 | 1.832287
678.34 | 2.9652632 | -0.178662627 | -33080.79 | 1.827992
679.94 | 2.96357237 | -0.178342868 | -32943.88 | 1.82369
681.54 | 2.96190391 | -0.178022757 | -32807.55 | 1.819409
683.14 | 2.96025721 | -0.177702387 | -32671.81 | 1.815148
684.74 | 2.9586318 | -0.177381858 | -32536.67 | 1.810906
686.34 | 2.95702716 | -0.177061253 | -32402.15 | 1.806685
687.94 | 2.9554428 | -0.176740648 | -32268.26 | 1.802483
689.54 | 2.95387825 | -0.176420109 | -32135 | 1.7983
691.14 | 2.95233305 | -0.176099699 | -32002.38 | 1.794137
692.74 | 2.95080676 | -0.175779473 | -31870.4 | 1.789993
694.34 | 2.94929902 | -0.175459491 | -31739.08 | 1.785869
695.94 | 2.94780935 | -0.175139789 | -31608.41 | 1.781763
697.54 | 2.94633738 | -0.174820409 | -31478.4 | 1.777676
699.14 | 2.94488276 | -0.174501399 | -31349.05 | 1.773608
700.74 | 2.94344509 | -0.174182782 | -31220.36 | 1.769558
702.34 | 2.94202405 | -0.1738646 | -31092.34 | 1.765527
703.94 | 2.94061931 | -0.173546883 | -30964.98 | 1.761514
705.54 | 2.93923053 | -0.173229654 | -30838.29 | 1.757519
707.14 | 2.93785739 | -0.17291294 | -30712.26 | 1.753542
708.74 | 2.93649959 | -0.172596761 | -30586.89 | 1.749584
710.34 | 2.93515683 | -0.172281137 | -30462.19 | 1.745643
711.94 | 2.93382885 | -0.171966096 | -30338.15 | 1.74172
713.54 | 2.93251534 | -0.171651647 | -30214.77 | 1.737814
715.14 | 2.93121605 | -0.171337812 | -30092.05 | 1.733926
716.74 | 2.9299307 | -0.171024598 | -29969.99 | 1.730056
718.35 | 2.9286591 | -0.170712037 | -29848.17 | 1.726178
719.95 | 2.92740095 | -0.17040013 | -29727.42 | 1.722342
721.55 | 2.92615599 | -0.17008888 | -29607.32 | 1.718523
723.15 | 2.92492405 | -0.169778316 | -29487.87 | 1.71472
724.75 | 2.9237049 | -0.169468447 | -29369.07 | 1.710935
726.35 | 2.92249829 | -0.169159273 | -29250.92 | 1.707166
727.95 | 2.92130403 | -0.16885081 | -29133.4 | 1.703414
729.56 | 2.92012191 | -0.168543068 | -29016.13 | 1.699655
731.16 | 2.91895173 | -0.168236051 | -28899.9 | 1.695935
732.76 | 2.91779329 | -0.167929768 | -28784.29 | 1.692232
734.36 | 2.91664643 | -0.167624232 | -28669.32 | 1.688545
735.96 | 2.91551093 | -0.167319441 | -28554.98 | 1.684874
737.56 | 2.91438662 | -0.167015409 | -28441.26 | 1.681219
739.16 | 2.91327334 | -0.166712139 | -28328.16 | 1.67758
740.77 | 2.91217091 | -0.166409637 | -28215.3 | 1.673934
742.37 | 2.91107919 | -0.166107916 | -28103.44 | 1.670326
743.97 | 2.90999797 | -0.16580697 | -27992.2 | 1.666734
745.57 | 2.90892709 | -0.165506802 | -27881.56 | 1.663157
747.17 | 2.90786647 | -0.165207434 | -27771.53 | 1.659596
748.77 | 2.9068159 | -0.164908859 | -27662.1 | 1.656049
750.37 | 2.90577524 | -0.16461108 | -27553.28 | 1.652518
751.97 | 2.90474433 | -0.164314099 | -27445.05 | 1.649002
753.57 | 2.90372307 | -0.164017927 | -27337.41 | 1.645501
755.17 | 2.90271133 | -0.163722575 | -27230.37 | 1.642014
756.77 | 2.90170892 | -0.163428027 | -27123.91 | 1.638543
758.37 | 2.90071576 | -0.163134302 | -27018.04 | 1.635086
759.97 | 2.89973172 | -0.162841401 | -26912.75 | 1.631643
761.57 | 2.89875663 | -0.162549316 | -26808.03 | 1.628215
763.17 | 2.89779039 | -0.162258058 | -26703.9 | 1.624802
764.77 | 2.89683291 | -0.161967635 | -26600.33 | 1.621403
766.37 | 2.89588407 | -0.161678049 | -26497.34 | 1.618017
767.97 | 2.89494371 | -0.16138929 | -26394.9 | 1.614646
769.57 | 2.89401176 | -0.161101377 | -26293.04 | 1.611289
771.16 | 2.8930881 | -0.160814302 | -26192.07 | 1.607967
772.76 | 2.89217259 | -0.160528063 | -26091.32 | 1.604638
774.36 | 2.89126519 | -0.160242678 | -25991.12 | 1.601322
775.96 | 2.89036573 | -0.15995813 | -25891.46 | 1.598021
777.55 | 2.88947415 | -0.159674436 | -25792.69 | 1.594753
779.15 | 2.88859035 | -0.159391595 | -25694.13 | 1.591478
780.75 | 2.88771422 | -0.159109606 | -25596.11 | 1.588216
782.34 | 2.88684566 | -0.158828469 | -25498.96 | 1.584989
783.94 | 2.8859846 | -0.158548191 | -25402.01 | 1.581754
785.53 | 2.88513094 | -0.158268772 | -25305.92 | 1.578552
787.13 | 2.88428457 | -0.15799021 | -25210.03 | 1.575343
788.72 | 2.88344544 | -0.157712513 | -25114.99 | 1.572168
790.32 | 2.88261341 | -0.157435671 | -25020.14 | 1.568985
791.91 | 2.88178846 | -0.1571597 | -24926.14 | 1.565835
793.5 | 2.88097045 | -0.156884589 | -24832.65 | 1.562697
795.1 | 2.88015934 | -0.156610346 | -24739.35 | 1.559552
796.69 | 2.87935502 | -0.156336969 | -24646.88 | 1.55644
798.28 | 2.87855744 | -0.156064464 | -24554.91 | 1.55334
799.87 | 2.87776648 | -0.155792823 | -24463.45 | 1.550252
801.46 | 2.87698212 | -0.155522059 | -24372.48 | 1.547176
803.05 | 2.87620425 | -0.155252162 | -24282.01 | 1.544113
804.64 | 2.8754328 | -0.154983138 | -24192.04 | 1.541062
806.23 | 2.87466772 | -0.154714994 | -24102.56 | 1.538023
807.82 | 2.87390891 | -0.15444772 | -24013.56 | 1.534995
809.41 | 2.87315632 | -0.154181321 | -23925.05 | 1.53198
810.99 | 2.87240987 | -0.153915794 | -23837.31 | 1.528995
812.58 | 2.8716695 | -0.153651147 | -23749.77 | 1.526004
814.16 | 2.87093516 | -0.153387385 | -23662.98 | 1.523042
815.75 | 2.87020676 | -0.153124496 | -23576.39 | 1.520074
817.33 | 2.86948425 | -0.152862488 | -23490.55 | 1.517135
818.92 | 2.86876756 | -0.152601356 | -23404.89 | 1.514189
820.5 | 2.86805662 | -0.152341099 | -23319.98 | 1.511274
822.08 | 2.8673514 | -0.152081729 | -23235.53 | 1.508369
823.66 | 2.86665185 | -0.151823253 | -23151.54 | 1.505476
825.24 | 2.86595787 | -0.151565651 | -23068.01 | 1.502593
826.82 | 2.86526938 | -0.151308921 | -22984.93 | 1.499722
828.4 | 2.86458642 | -0.151053091 | -22902.3 | 1.496861
829.98 | 2.86390882 | -0.150798126 | -22820.12 | 1.494012
831.55 | 2.86323662 | -0.150544056 | -22738.66 | 1.491191
833.13 | 2.86256974 | -0.150290877 | -22657.37 | 1.488363
834.7 | 2.86190812 | -0.150038586 | -22576.79 | 1.485564
836.28 | 2.86125167 | -0.149787165 | -22496.37 | 1.482757
837.85 | 2.8606004 | -0.149536641 | -22416.66 | 1.479979
839.42 | 2.85995421 | -0.149286995 | -22337.38 | 1.47721
840.99 | 2.85931313 | -0.149038256 | -22258.53 | 1.474453
842.56 | 2.85867702 | -0.148790389 | -22180.11 | 1.471705
844.13 | 2.85804585 | -0.148543406 | -22102.11 | 1.468968
845.7 | 2.85741961 | -0.148297319 | -22024.53 | 1.466241
847.26 | 2.85679825 | -0.148052125 | -21947.63 | 1.463541
848.83 | 2.85618171 | -0.14780782 | -21870.88 | 1.460834
850.39 | 2.85556994 | -0.147564401 | -21794.81 | 1.458154
851.95 | 2.85496287 | -0.147321864 | -21719.15 | 1.455484
853.52 | 2.8543605 | -0.147080221 | -21643.64 | 1.452807
855.08 | 2.85376281 | -0.146839483 | -21568.79 | 1.450157
856.63 | 2.85316967 | -0.146599616 | -21494.59 | 1.447533
858.19 | 2.85258111 | -0.146360648 | -21420.54 | 1.444901
859.75 | 2.85199708 | -0.146122573 | -21346.9 | 1.44228
861.3 | 2.85141755 | -0.145885403 | -21273.9 | 1.439684
862.86 | 2.85084242 | -0.145649106 | -21201.04 | 1.437081
864.41 | 2.85027173 | -0.14541372 | -21128.82 | 1.434504
865.96 | 2.84970537 | -0.145179214 | -21056.99 | 1.431937
867.51 | 2.84914332 | -0.144945597 | -20985.54 | 1.429378
869.05 | 2.84858561 | -0.144712896 | -20914.72 | 1.426845
870.6 | 2.84803208 | -0.144481062 | -20844.04 | 1.424305
872.14 | 2.84748283 | -0.14425015 | -20773.98 | 1.42179
873.69 | 2.84693771 | -0.144020112 | -20704.06 | 1.419268
875.23 | 2.84639674 | -0.143790973 | -20634.74 | 1.41677
876.77 | 2.84585991 | -0.143562744 | -20565.8 | 1.414282
878.3 | 2.8453271 | -0.143335391 | -20497.47 | 1.411818
879.84 | 2.84479838 | -0.143108955 | -20429.27 | 1.409347
881.37 | 2.84427364 | -0.142883401 | -20361.66 | 1.406901
882.91 | 2.84375288 | -0.142658755 | -20294.19 | 1.404447
884.44 | 2.84323605 | -0.142434997 | -20227.3 | 1.402017
885.97 | 2.84272316 | -0.142212153 | -20160.78 | 1.399596
887.49 | 2.84221411 | -0.141990189 | -20094.84 | 1.397199
889.02 | 2.84170891 | -0.14176913 | -20029.02 | 1.394794
890.54 | 2.84120753 | -0.141548971 | -19963.79 | 1.392414
892.06 | 2.84070997 | -0.141329722 | -19898.9 | 1.390041
893.58 | 2.84021613 | -0.141111366 | -19834.36 | 1.387677
895.1 | 2.83972603 | -0.14089391 | -19770.17 | 1.38532
896.61 | 2.83923961 | -0.140677351 | -19706.53 | 1.382987
898.13 | 2.83875687 | -0.140461699 | -19643.02 | 1.380646
899.64 | 2.83827778 | -0.14024695 | -19580.07 | 1.378329
901.14 | 2.83780231 | -0.140033111 | -19517.68 | 1.376035
902.65 | 2.83733041 | -0.139820166 | -19455.4 | 1.373733
904.15 | 2.83686207 | -0.139608123 | -19393.66 | 1.371454
905.66 | 2.83639727 | -0.139396993 | -19332.05 | 1.369167
907.15 | 2.83593596 | -0.139186755 | -19271.19 | 1.366918
908.65 | 2.83547815 | -0.138977434 | -19210.44 | 1.364662
910.15 | 2.83502381 | -0.138769025 | -19150.02 | 1.362413
911.64 | 2.83457287 | -0.138561509 | -19090.13 | 1.360186
913.13 | 2.83412536 | -0.13835491 | -19030.56 | 1.357967
914.62 | 2.8336812 | -0.138149208 | -18971.31 | 1.355754
916.1 | 2.83324043 | -0.137944427 | -18912.59 | 1.353564
917.58 | 2.83280298 | -0.137740547 | -18854.17 | 1.351381
919.06 | 2.83236884 | -0.137537579 | -18796.07 | 1.349205
920.54 | 2.83193797 | -0.137335517 | -18738.29 | 1.347035
922.01 | 2.83151038 | -0.13713437 | -18681.01 | 1.344888
923.48 | 2.83108603 | -0.136934132 | -18624.04 | 1.342747
924.95 | 2.83066491 | -0.136734814 | -18567.37 | 1.340613
926.42 | 2.83024699 | -0.136536409 | -18511.01 | 1.338486
927.88 | 2.82983224 | -0.136338913 | -18455.15 | 1.33638
929.34 | 2.82942064 | -0.136142335 | -18399.59 | 1.33428
930.8 | 2.82901218 | -0.135946669 | -18344.33 | 1.332187
932.25 | 2.82860683 | -0.135751924 | -18289.56 | 1.330115
933.7 | 2.82820458 | -0.135558095 | -18235.08 | 1.32805
935.15 | 2.82780539 | -0.135365178 | -18180.9 | 1.32599
936.59 | 2.82740928 | -0.135173192 | -18127.2 | 1.323952
938.03 | 2.82701616 | -0.134982109 | -18073.79 | 1.321919
939.47 | 2.82662609 | -0.13479196 | -18020.66 | 1.319893
940.91 | 2.82623901 | -0.134602729 | -17967.82 | 1.317873
942.34 | 2.82585491 | -0.134414424 | -17915.46 | 1.315873
943.77 | 2.82547376 | -0.134227039 | -17863.37 | 1.313879
945.19 | 2.82509554 | -0.13404057 | -17811.76 | 1.311906
946.61 | 2.82472026 | -0.133855037 | -17760.42 | 1.309938
948.03 | 2.8243479 | -0.133670435 | -17709.36 | 1.307975
949.45 | 2.82397839 | -0.133486746 | -17658.58 | 1.306019
950.86 | 2.82361177 | -0.133303992 | -17608.25 | 1.304083
952.26 | 2.82324802 | -0.133122179 | -17558.38 | 1.302165
953.67 | 2.82288707 | -0.132941277 | -17508.6 | 1.30024
955.07 | 2.82252897 | -0.132761319 | -17459.27 | 1.298334
956.46 | 2.82217365 | -0.132582287 | -17410.38 | 1.296447
957.86 | 2.82182113 | -0.132404189 | -17361.58 | 1.294552
959.25 | 2.82147138 | -0.132227032 | -17313.23 | 1.292677
960.63 | 2.8211244 | -0.132050811 | -17265.32 | 1.29082
962.01 | 2.82078014 | -0.131875521 | -17217.66 | 1.288968
963.39 | 2.82043863 | -0.131701182 | -17170.27 | 1.287122
964.76 | 2.82009982 | -0.131527776 | -17123.31 | 1.285294
966.13 | 2.81976368 | -0.131355298 | -17076.61 | 1.283471
967.49 | 2.81943026 | -0.13118378 | -17030.34 | 1.281667
968.85 | 2.8190995 | -0.131013204 | -16984.32 | 1.279868
970.21 | 2.81877138 | -0.130843565 | -16938.55 | 1.278074
971.56 | 2.81844592 | -0.130674883 | -16893.21 | 1.276298
972.91 | 2.81812307 | -0.130507141 | -16848.11 | 1.274527
974.25 | 2.81780283 | -0.130340344 | -16803.44 | 1.272774
975.59 | 2.81748521 | -0.130174513 | -16759.01 | 1.271026
976.92 | 2.81717015 | -0.130009617 | -16714.99 | 1.269295
978.25 | 2.81685769 | -0.129845689 | -16671.22 | 1.26757
979.58 | 2.81654777 | -0.12968271 | -16627.69 | 1.265849
980.89 | 2.81624041 | -0.129520687 | -16584.73 | 1.264158
982.21 | 2.81593559 | -0.129359628 | -16541.85 | 1.262459
983.52 | 2.8156333 | -0.129199527 | -16499.37 | 1.260778
984.83 | 2.81533352 | -0.129040391 | -16457.13 | 1.259101
986.13 | 2.81503624 | -0.128882214 | -16415.29 | 1.257441
987.42 | 2.81474145 | -0.128725003 | -16373.84 | 1.255798
988.71 | 2.81444912 | -0.128568753 | -16332.63 | 1.254159
990 | 2.81415929 | -0.128413482 | -16291.65 | 1.252525
|  |  | #DIV/0! | #DIV/0!
|  |  | #DIV/0! | #DIV/0!
|  |  | #DIV/0! | #DIV/0!
|  |  | #DIV/0! | #DIV/0!
|  |  | #DIV/0! | #DIV/0!
|  |  | #DIV/0! | #DIV/0!
|  |  | #DIV/0! | #DIV/0!
|  |  | #DIV/0! | #DIV/0!
|  |  | #DIV/0! | #DIV/0!
|  |  | #DIV/0! | #DIV/0!
|  |  | #DIV/0! | #DIV/0!
|  |  | #DIV/0! | #DIV/0!
|  |  | #DIV/0! | #DIV/0!
|  |  | #DIV/0! | #DIV/0!
|  |  | #DIV/0! | #DIV/0!
|  |  | #DIV/0! | #DIV/0!
|  |  | #DIV/0! | #DIV/0!
|  |  | #DIV/0! | #DIV/0!
|  |  | #DIV/0! | #DIV/0!
|  |  | #DIV/0! | #DIV/0!
|  |  | #DIV/0! | #DIV/0!
|  |  | #DIV/0! | #DIV/0!
|  |  | #DIV/0! | #DIV/0!
|  |  | #DIV/0! | #DIV/0!
|  |  | #DIV/0! | #DIV/0!
|  |  | #DIV/0! | #DIV/0!
|  |  | #DIV/0! | #DIV/0!
|  |  | #DIV/0! | #DIV/0!
|  |  | #DIV/0! | #DIV/0!
|  |  | #DIV/0! | #DIV/0!
|  |  | #DIV/0! | #DIV/0!
|  |  | #DIV/0! | #DIV/0!
|  |  | #DIV/0! | #DIV/0!
|  |  | #DIV/0! | #DIV/0!
|  |  | #DIV/0! | #DIV/0!
|  |  | #DIV/0! | #DIV/0!
|  |  | #DIV/0! | #DIV/0!
|  |  | #DIV/0! | #DIV/0!
|  |  | #DIV/0! | #DIV/0!
|  |  | #DIV/0! | #DIV/0!
|  |  | #DIV/0! | #DIV/0!
|  |  | #DIV/0! | #DIV/0!
|  |  | #DIV/0! | #DIV/0!
|  |  | #DIV/0! | #DIV/0!
|  |  | #DIV/0! | #DIV/0!
|  |  | #DIV/0! | #DIV/0!
|  |  | #DIV/0! | #DIV/0!
|  |  | #DIV/0! | #DIV/0!
|  |  | #DIV/0! | #DIV/0!
|  |  | #DIV/0! | #DIV/0!
|  |  | #DIV/0! | #DIV/0!
|  |  | #DIV/0! | #DIV/0!
|  |  | #DIV/0! | #DIV/0!
|  |  | #DIV/0! | #DIV/0!
|  |  | #DIV/0! | #DIV/0!
|  |  | #DIV/0! | #DIV/0!
|  |  | #DIV/0! | #DIV/0!
|  |  | #DIV/0! | #DIV/0!
|  |  | #DIV/0! | #DIV/0!
|  |  | #DIV/0! | #DIV/0!
|  |  | #DIV/0! | #DIV/0!
|  |  | #DIV/0! | #DIV/0!
|  |  | #DIV/0! | #DIV/0!
|  |  | #DIV/0! | #DIV/0!
|  |  | #DIV/0! | #DIV/0!
|  |  | #DIV/0! | #DIV/0!
|  |  | #DIV/0! | #DIV/0!
|  |  | #DIV/0! | #DIV/0!
|  |  | #DIV/0! | #DIV/0!
|  |  | #DIV/0! | #DIV/0!
|  |  | #DIV/0! | #DIV/0!
|  |  | #DIV/0! | #DIV/0!
|  |  | #DIV/0! | #DIV/0!
|  |  | #DIV/0! | #DIV/0!
|  |  | #DIV/0! | #DIV/0!
|  |  | #DIV/0! | #DIV/0!
|  |  | #DIV/0! | #DIV/0!
|  |  | #DIV/0! | #DIV/0!
|  |  | #DIV/0! | #DIV/0!
|  |  | #DIV/0! | #DIV/0!
|  |  | #DIV/0! | #DIV/0!
|  |  | #DIV/0! | #DIV/0!
|  |  | #DIV/0! | #DIV/0!
|  |  | #DIV/0! | #DIV/0!
|  |  | #DIV/0! | #DIV/0!
|  |  | #DIV/0! | #DIV/0!
|  |  | #DIV/0! | #DIV/0!
|  |  | #DIV/0! | #DIV/0!
|  |  | #DIV/0! | #DIV/0!
|  |  | #DIV/0! | #DIV/0!
|  |  | #DIV/0! | #DIV/0!
|  |  | #DIV/0! | #DIV/0!
|  |  | #DIV/0! | #DIV/0!
|  |  | #DIV/0! | #DIV/0!