## גיליון1
nm | n | k | α | E[ev]
400.33 | 3.06125499 | 0.614535549 | 192805.1 | 3.097445
401.92 | 3.0776172 | 0.6131083 | 191596.3 | 3.085191
403.52 | 3.09401764 | 0.61097153 | 190171.6 | 3.072958
405.11 | 3.11042023 | 0.608116355 | 188539.9 | 3.060897
406.7 | 3.12678838 | 0.604535773 | 186697.1 | 3.04893
408.29 | 3.14308338 | 0.600225151 | 184644 | 3.037057
409.89 | 3.15926626 | 0.595182012 | 182377.9 | 3.025202
411.48 | 3.17529722 | 0.589406287 | 179910.2 | 3.013512
413.07 | 3.1911348 | 0.582900854 | 177239.6 | 3.001913
414.66 | 3.20673876 | 0.575670593 | 174369.9 | 2.990402
416.25 | 3.22206666 | 0.567724002 | 171306 | 2.978979
417.84 | 3.23707791 | 0.559071497 | 168053.3 | 2.967643
419.43 | 3.25173067 | 0.549727123 | 164618 | 2.956393
421.02 | 3.26598353 | 0.539707946 | 161007.4 | 2.945228
422.61 | 3.27979704 | 0.529033049 | 157229 | 2.934147
424.2 | 3.29313134 | 0.517725366 | 153291.6 | 2.923149
425.79 | 3.3059485 | 0.505810062 | 149204.4 | 2.912234
427.38 | 3.31821082 | 0.49331625 | 144977.6 | 2.901399
428.97 | 3.32988375 | 0.480274312 | 140621.6 | 2.890645
430.56 | 3.34093343 | 0.46671843 | 136147.9 | 2.87997
432.15 | 3.35132877 | 0.452684517 | 131568.1 | 2.869374
433.74 | 3.3610403 | 0.438211732 | 126894.9 | 2.858856
435.33 | 3.37004133 | 0.423341071 | 122141 | 2.848414
436.92 | 3.3783081 | 0.408115131 | 117319.6 | 2.838048
438.51 | 3.38581912 | 0.392579332 | 112444.3 | 2.827758
440.1 | 3.39255634 | 0.376779856 | 107529.1 | 2.817541
441.69 | 3.39850457 | 0.360764858 | 102587.9 | 2.807399
443.27 | 3.40365169 | 0.3445843 | 97637.53 | 2.797392
444.86 | 3.40798929 | 0.328288245 | 92687.6 | 2.787394
446.45 | 3.4115122 | 0.311928117 | 87754.89 | 2.777467
448.04 | 3.41421875 | 0.295556494 | 82853.98 | 2.76761
449.62 | 3.41611115 | 0.279224859 | 78000.63 | 2.757884
451.21 | 3.41719503 | 0.262986877 | 73205.72 | 2.748166
452.8 | 3.41748002 | 0.246894628 | 68484.91 | 2.738516
454.39 | 3.41697952 | 0.231000352 | 63851.85 | 2.728933
455.97 | 3.41571079 | 0.215355189 | 59321.03 | 2.719477
457.56 | 3.41369517 | 0.200010803 | 54902.87 | 2.710027
459.15 | 3.41095774 | 0.18501572 | 50610.86 | 2.700642
460.73 | 3.40752775 | 0.170418324 | 46457.89 | 2.691381
462.32 | 3.4034382 | 0.156264177 | 42452.8 | 2.682125
463.91 | 3.39872619 | 0.142597436 | 38607.14 | 2.672932
465.49 | 3.39343255 | 0.129459128 | 34931.08 | 2.66386
467.08 | 3.38760157 | 0.116886824 | 31431.41 | 2.654791
468.66 | 3.38128136 | 0.104915397 | 28117.13 | 2.645841
470.25 | 3.37452292 | 0.0935750698 | 24993.15 | 2.636895
471.84 | 3.36738037 | 0.0828921523 | 22065.22 | 2.628009
473.42 | 3.35991045 | 0.0728882548 | 19337.51 | 2.619239
475.01 | 3.35217233 | 0.0635801901 | 16811.59 | 2.610471
476.59 | 3.34422617 | 0.0549785105 | 14488.98 | 2.601817
478.18 | 3.33613403 | 0.0470889377 | 12368.5 | 2.593166
479.76 | 3.32795854 | 0.039911172 | 10448.65 | 2.584626
481.35 | 3.31976152 | 0.0334381644 | 8725.114 | 2.576088
482.93 | 3.31160477 | 0.0276573625 | 7193.102 | 2.56766
484.52 | 3.30354834 | 0.0225498133 | 5845.489 | 2.559234
486.1 | 3.29564986 | 0.0180903771 | 4674.247 | 2.550915
487.69 | 3.28796445 | 0.0142483607 | 3669.532 | 2.542599
489.27 | 3.2805431 | 0.0109872857 | 2820.535 | 2.534388
490.86 | 3.27343291 | 0.00826579192 | 2115.03 | 2.526179
492.44 | 3.26667553 | 0.00603776245 | 1539.97 | 2.518073
494.03 | 3.26030728 | 0.00425323927 | 1081.325 | 2.509969
495.61 | 3.25435848 | 0.00285902333 | 724.5482 | 2.501967
497.19 | 3.24885321 | 0.00179948172 | 454.5846 | 2.494016
498.78 | 3.2438084 | 0.00101725928 | 256.1606 | 2.486066
500.36 | 3.23923483 | 0.000454350856 | 114.0508 | 2.478216
501.95 | 3.23513594 | 5.27762418e-05 | 13.20589 | 2.470366
503.53 | 3.23150889 | -0.000244414611 | -60.96653 | 2.462614
505.12 | 3.22834422 | -0.00049238806 | -122.4342 | 2.454862
506.7 | 3.22562671 | -0.00074369379 | -184.3456 | 2.447207
508.28 | 3.22333517 | -0.00104760455 | -258.8714 | 2.4396
509.87 | 3.22144362 | -0.00144944602 | -357.0526 | 2.431992
511.45 | 3.2199217 | -0.00199007873 | -488.7162 | 2.424479
513.04 | 3.21873538 | -0.0027054435 | -662.3337 | 2.416966
514.62 | 3.2178476 | -0.00362630348 | -885.0486 | 2.409545
516.2 | 3.21721917 | -0.00477794589 | -1162.553 | 2.40217
517.79 | 3.21680937 | -0.00618024559 | -1499.138 | 2.394793
519.37 | 3.21657687 | -0.00784745692 | -1897.762 | 2.387508
520.96 | 3.21648031 | -0.00978844764 | -2359.93 | 2.380221
522.54 | 3.21647899 | -0.0120068537 | -2886.02 | 2.373024
524.12 | 3.21653356 | -0.0145013411 | -3475.098 | 2.36587
525.71 | 3.21660654 | -0.017266021 | -4125.111 | 2.358715
527.29 | 3.21666288 | -0.0202905747 | -4833.196 | 2.351647
528.88 | 3.21667038 | -0.0235610088 | -5595.339 | 2.344577
530.46 | 3.21660019 | -0.0270597267 | -6407.084 | 2.337594
532.05 | 3.21642714 | -0.0307663892 | -7262.961 | 2.330608
533.63 | 3.21613018 | -0.0346580705 | -8157.438 | 2.323707
535.21 | 3.2156928 | -0.0387096873 | -9084.166 | 2.316848
536.8 | 3.21510365 | -0.0428949462 | -10036.52 | 2.309985
538.38 | 3.21435764 | -0.0471858745 | -11008.11 | 2.303206
539.97 | 3.21345811 | -0.0515542116 | -11991.79 | 2.296424
541.55 | 3.21242498 | -0.0559705735 | -12981.08 | 2.289724
543.14 | 3.21132332 | -0.0604557836 | -13980.27 | 2.283021
544.72 | 3.21009749 | -0.0650854742 | -15007.22 | 2.276399
546.31 | 3.20869159 | -0.0698306758 | -16054.5 | 2.269774
547.89 | 3.20708211 | -0.0746595632 | -17115.19 | 2.263228
549.48 | 3.20525648 | -0.0795420474 | -18181.7 | 2.256679
551.06 | 3.20320892 | -0.0844494062 | -19248.08 | 2.250209
552.65 | 3.20093836 | -0.0893550381 | -20307.6 | 2.243735
554.23 | 3.19844751 | -0.09423397 | -21355.37 | 2.237338
555.82 | 3.19574175 | -0.099063682 | -22385.66 | 2.230938
557.4 | 3.19282913 | -0.103823104 | -23394.66 | 2.224614
558.99 | 3.18971922 | -0.108493817 | -24377.58 | 2.218287
560.57 | 3.18642342 | -0.113058879 | -25331.71 | 2.212034
562.16 | 3.18295402 | -0.117503805 | -26253.16 | 2.205778
563.74 | 3.17932412 | -0.121816071 | -27140.35 | 2.199596
565.33 | 3.17554764 | -0.125984794 | -27990.18 | 2.193409
566.91 | 3.17163875 | -0.130001062 | -28801.99 | 2.187296
568.5 | 3.16761166 | -0.133857822 | -29573.51 | 2.181179
570.09 | 3.16348083 | -0.137549417 | -30304.35 | 2.175095
571.67 | 3.15926029 | -0.141071963 | -30994.52 | 2.169084
573.26 | 3.15496404 | -0.144422775 | -31642.71 | 2.163067
574.85 | 3.1506054 | -0.147600689 | -32249.54 | 2.157084
576.43 | 3.14619747 | -0.150605535 | -32815.88 | 2.151172
578.02 | 3.14175236 | -0.153438495 | -33341.19 | 2.145254
579.61 | 3.13728209 | -0.156101357 | -33826.76 | 2.13937
581.19 | 3.13279759 | -0.15859702 | -34274.14 | 2.133554
582.78 | 3.1283092 | -0.160929038 | -34683.22 | 2.127733
584.37 | 3.12382652 | -0.163101605 | -35055.81 | 2.121943
585.96 | 3.11935841 | -0.165119452 | -35393.21 | 2.116185
587.54 | 3.11491299 | -0.166987754 | -35697.42 | 2.110495
589.13 | 3.11049747 | -0.168712099 | -35968.7 | 2.104799
590.72 | 3.10611876 | -0.170298191 | -36209.12 | 2.099133
592.31 | 3.10178251 | -0.171752143 | -36420.23 | 2.093498
593.9 | 3.09749396 | -0.17308009 | -36603.57 | 2.087894
595.48 | 3.09325794 | -0.174288173 | -36761.26 | 2.082354
597.07 | 3.08907815 | -0.175382704 | -36893.61 | 2.076808
598.66 | 3.08495796 | -0.17636988 | -37002.73 | 2.071293
600.25 | 3.0809003 | -0.1772558 | -37090.09 | 2.065806
601.84 | 3.07690735 | -0.17804651 | -37157.12 | 2.060348
603.43 | 3.07298104 | -0.178747863 | -37205.2 | 2.054919
605.02 | 3.06912263 | -0.179365587 | -37235.66 | 2.049519
606.61 | 3.06533322 | -0.179905184 | -37249.78 | 2.044147
608.2 | 3.0616132 | -0.180371996 | -37248.8 | 2.038803
609.79 | 3.05796306 | -0.180771083 | -37233.88 | 2.033487
611.38 | 3.0543828 | -0.181107311 | -37206.12 | 2.028199
612.97 | 3.05087192 | -0.181385326 | -37166.58 | 2.022938
614.56 | 3.04743004 | -0.181609502 | -37116.24 | 2.017704
616.15 | 3.04405654 | -0.181783983 | -37056.02 | 2.012497
617.74 | 3.04075035 | -0.181912687 | -36986.81 | 2.007317
619.33 | 3.03751064 | -0.181999281 | -36909.42 | 2.002164
620.92 | 3.03433614 | -0.182047212 | -36824.6 | 1.997037
622.51 | 3.03122561 | -0.1820597 | -36733.06 | 1.991936
624.11 | 3.02817761 | -0.182039746 | -36634.88 | 1.986829
625.7 | 3.0251909 | -0.181990147 | -36531.82 | 1.98178
627.29 | 3.02226395 | -0.181913498 | -36423.88 | 1.976757
628.88 | 3.01939515 | -0.181812198 | -36311.56 | 1.971759
630.48 | 3.01658317 | -0.181688478 | -36194.76 | 1.966755
632.07 | 3.0138263 | -0.18154438 | -36075.08 | 1.961808
633.66 | 3.01112318 | -0.181381805 | -35952.33 | 1.956885
635.25 | 3.00847209 | -0.181202481 | -35826.89 | 1.951987
636.85 | 3.00587162 | -0.181008007 | -35698.53 | 1.947083
638.44 | 3.00332026 | -0.180799847 | -35568.67 | 1.942234
640.04 | 3.00081654 | -0.180579339 | -35436.48 | 1.937379
641.63 | 2.99835894 | -0.1803477 | -35303.32 | 1.932578
643.22 | 2.99594619 | -0.18010606 | -35168.87 | 1.927801
644.82 | 2.99357684 | -0.17985543 | -35032.79 | 1.923017
646.41 | 2.9912495 | -0.179596729 | -34896.35 | 1.918287
648.01 | 2.98896292 | -0.179330805 | -34758.64 | 1.913551
649.6 | 2.98671591 | -0.179058432 | -34620.9 | 1.908867
651.2 | 2.98450713 | -0.178780289 | -34482.19 | 1.904177
652.79 | 2.98233547 | -0.178497011 | -34343.7 | 1.899539
654.39 | 2.98019979 | -0.178209169 | -34204.48 | 1.894894
655.98 | 2.97809899 | -0.177917277 | -34065.69 | 1.890302
657.58 | 2.97603203 | -0.177621803 | -33926.36 | 1.885702
659.18 | 2.97399789 | -0.177323166 | -33787.11 | 1.881125
660.77 | 2.97199561 | -0.177021747 | -33648.52 | 1.876599
662.37 | 2.97002429 | -0.176717898 | -33509.62 | 1.872065
663.97 | 2.96808294 | -0.176411909 | -33370.99 | 1.867554
665.56 | 2.9661708 | -0.176104078 | -33233.18 | 1.863093
667.16 | 2.96428692 | -0.175794638 | -33095.22 | 1.858625
668.76 | 2.96243064 | -0.175483833 | -32957.67 | 1.854178
670.35 | 2.96060118 | -0.175171867 | -32821.04 | 1.84978
671.95 | 2.95879771 | -0.174858905 | -32684.39 | 1.845375
673.55 | 2.95701964 | -0.174545132 | -32548.24 | 1.840992
675.15 | 2.95526629 | -0.174230695 | -32412.61 | 1.836629
676.75 | 2.95353696 | -0.17391572 | -32277.52 | 1.832287
678.34 | 2.95183103 | -0.173600327 | -32143.47 | 1.827992
679.94 | 2.95014796 | -0.173284635 | -32009.52 | 1.82369
681.54 | 2.94848718 | -0.172968741 | -31876.15 | 1.819409
683.14 | 2.94684809 | -0.172652725 | -31743.39 | 1.815148
684.74 | 2.9452302 | -0.172336675 | -31611.25 | 1.810906
686.34 | 2.94363303 | -0.172020664 | -31479.73 | 1.806685
687.94 | 2.94205606 | -0.171704757 | -31348.83 | 1.802483
689.54 | 2.94049885 | -0.171389012 | -31218.58 | 1.7983
691.14 | 2.93896092 | -0.171073482 | -31088.97 | 1.794137
692.74 | 2.93744186 | -0.170758216 | -30960 | 1.789993
694.34 | 2.93594128 | -0.170443267 | -30831.69 | 1.785869
695.94 | 2.93445873 | -0.170128665 | -30704.03 | 1.781763
697.54 | 2.93299383 | -0.169814445 | -30577.02 | 1.777676
699.14 | 2.93154624 | -0.169500651 | -30450.67 | 1.773608
700.74 | 2.93011556 | -0.169187301 | -30324.98 | 1.769558
702.34 | 2.92870147 | -0.168874433 | -30199.94 | 1.765527
703.94 | 2.92730365 | -0.168562072 | -30075.57 | 1.761514
705.54 | 2.92592175 | -0.16825024 | -29951.85 | 1.757519
707.14 | 2.92455547 | -0.167938957 | -29828.79 | 1.753542
708.74 | 2.92320449 | -0.167628243 | -29706.39 | 1.749584
710.34 | 2.92186852 | -0.167318115 | -29584.64 | 1.745643
711.94 | 2.92054731 | -0.167008598 | -29463.55 | 1.74172
713.54 | 2.91924054 | -0.166699698 | -29343.11 | 1.737814
715.14 | 2.91794798 | -0.166391437 | -29223.32 | 1.733926
716.74 | 2.91666933 | -0.166083818 | -29104.18 | 1.730056
718.35 | 2.91540441 | -0.165776871 | -28985.28 | 1.726178
719.95 | 2.91415293 | -0.165470598 | -28867.43 | 1.722342
721.55 | 2.91291461 | -0.165164999 | -28750.22 | 1.718523
723.15 | 2.9116893 | -0.164860102 | -28633.66 | 1.71472
724.75 | 2.91047676 | -0.164555914 | -28517.73 | 1.710935
726.35 | 2.90927674 | -0.164252435 | -28402.43 | 1.707166
727.95 | 2.90808907 | -0.16394968 | -28287.77 | 1.703414
729.56 | 2.90691352 | -0.163647656 | -28173.35 | 1.699655
731.16 | 2.90574989 | -0.163346369 | -28059.94 | 1.695935
732.76 | 2.90459799 | -0.163045825 | -27947.15 | 1.692232
734.36 | 2.90345766 | -0.162746038 | -27834.99 | 1.688545
735.96 | 2.90232867 | -0.162447004 | -27723.44 | 1.684874
737.56 | 2.90121087 | -0.162148736 | -27612.51 | 1.681219
739.16 | 2.90010408 | -0.161851238 | -27502.19 | 1.67758
740.77 | 2.89900812 | -0.161554514 | -27392.1 | 1.673934
742.37 | 2.89792286 | -0.161258576 | -27283 | 1.670326
743.97 | 2.8968481 | -0.160963419 | -27174.49 | 1.666734
745.57 | 2.89578367 | -0.160669045 | -27066.58 | 1.663157
747.17 | 2.89472948 | -0.160375475 | -26959.27 | 1.659596
748.77 | 2.89368533 | -0.160082702 | -26852.55 | 1.656049
750.37 | 2.89265108 | -0.159790728 | -26746.43 | 1.652518
751.97 | 2.89162657 | -0.159499556 | -26640.88 | 1.649002
753.57 | 2.8906117 | -0.159209195 | -26535.92 | 1.645501
755.17 | 2.88960634 | -0.158919657 | -26431.54 | 1.642014
756.77 | 2.88861029 | -0.158630924 | -26327.74 | 1.638543
758.37 | 2.88762349 | -0.158343016 | -26224.51 | 1.635086
759.97 | 2.88664578 | -0.158055933 | -26121.85 | 1.631643
761.57 | 2.88567702 | -0.157769668 | -26019.76 | 1.628215
763.17 | 2.88471711 | -0.157484229 | -25918.23 | 1.624802
764.77 | 2.88376593 | -0.157199626 | -25817.27 | 1.621403
766.37 | 2.88282338 | -0.156915859 | -25716.86 | 1.618017
767.97 | 2.8818893 | -0.15663292 | -25617.01 | 1.614646
769.57 | 2.88096363 | -0.156350826 | -25517.71 | 1.611289
771.16 | 2.88004622 | -0.156069567 | -25419.29 | 1.607967
772.76 | 2.87913696 | -0.155789145 | -25321.08 | 1.604638
774.36 | 2.87823579 | -0.155509576 | -25223.41 | 1.601322
775.96 | 2.87734254 | -0.155230841 | -25126.29 | 1.598021
777.55 | 2.87645717 | -0.154952958 | -25030.02 | 1.594753
779.15 | 2.87557956 | -0.154675926 | -24933.96 | 1.591478
780.75 | 2.8747096 | -0.154399744 | -24838.43 | 1.588216
782.34 | 2.87384721 | -0.154124411 | -24743.75 | 1.584989
783.94 | 2.8729923 | -0.153849934 | -24649.27 | 1.581754
785.53 | 2.87214477 | -0.153576313 | -24555.63 | 1.578552
787.13 | 2.87130453 | -0.153303546 | -24462.19 | 1.575343
788.72 | 2.8704715 | -0.153031639 | -24369.58 | 1.572168
790.32 | 2.86964557 | -0.152760585 | -24277.17 | 1.568985
791.91 | 2.86882669 | -0.152490396 | -24185.57 | 1.565835
793.5 | 2.86801474 | -0.152221064 | -24094.47 | 1.562697
795.1 | 2.86720967 | -0.151952595 | -24003.58 | 1.559552
796.69 | 2.86641139 | -0.151684988 | -23913.49 | 1.55644
798.28 | 2.86561982 | -0.151418248 | -23823.89 | 1.55334
799.87 | 2.86483487 | -0.151152366 | -23734.78 | 1.550252
801.46 | 2.86405649 | -0.150887356 | -23646.16 | 1.547176
803.05 | 2.86328458 | -0.150623208 | -23558.03 | 1.544113
804.64 | 2.86251908 | -0.150359928 | -23470.38 | 1.541062
806.23 | 2.86175994 | -0.150097521 | -23383.21 | 1.538023
807.82 | 2.86100705 | -0.149835978 | -23296.53 | 1.534995
809.41 | 2.86026036 | -0.149575304 | -23210.31 | 1.53198
810.99 | 2.85951979 | -0.149315497 | -23124.86 | 1.528995
812.58 | 2.85878529 | -0.149056562 | -23039.58 | 1.526004
814.16 | 2.8580568 | -0.148798505 | -22955.06 | 1.523042
815.75 | 2.85733424 | -0.148541315 | -22870.72 | 1.520074
817.33 | 2.85661754 | -0.148284997 | -22787.12 | 1.517135
818.92 | 2.85590665 | -0.14802955 | -22703.7 | 1.514189
820.5 | 2.85520149 | -0.147774969 | -22621.01 | 1.511274
822.08 | 2.85450203 | -0.147521269 | -22538.77 | 1.508369
823.66 | 2.85380823 | -0.147268454 | -22456.98 | 1.505476
825.24 | 2.85311997 | -0.147016505 | -22375.64 | 1.502593
826.82 | 2.85243719 | -0.14676542 | -22294.74 | 1.499722
828.4 | 2.85175992 | -0.146515227 | -22214.28 | 1.496861
829.98 | 2.85108799 | -0.146265891 | -22134.26 | 1.494012
831.55 | 2.85042144 | -0.146017441 | -22054.95 | 1.491191
833.13 | 2.84976019 | -0.145769873 | -21975.8 | 1.488363
834.7 | 2.84910419 | -0.145523185 | -21897.34 | 1.485564
836.28 | 2.84845334 | -0.145277357 | -21819.05 | 1.482757
837.85 | 2.84780764 | -0.145032417 | -21741.45 | 1.479979
839.42 | 2.84716702 | -0.144788346 | -21664.26 | 1.47721
840.99 | 2.84653147 | -0.144545172 | -21587.5 | 1.474453
842.56 | 2.84590087 | -0.14430286 | -21511.16 | 1.471705
844.13 | 2.84527521 | -0.144061424 | -21435.22 | 1.468968
845.7 | 2.84465445 | -0.143820873 | -21359.7 | 1.466241
847.26 | 2.84403855 | -0.143581204 | -21284.85 | 1.463541
848.83 | 2.84342745 | -0.143342415 | -21210.14 | 1.460834
850.39 | 2.84282109 | -0.143104501 | -21136.1 | 1.458154
851.95 | 2.84221943 | -0.142867459 | -21062.45 | 1.455484
853.52 | 2.84162244 | -0.1426313 | -20988.95 | 1.452807
855.08 | 2.84103011 | -0.142396036 | -20916.1 | 1.450157
856.63 | 2.84044232 | -0.142161632 | -20843.89 | 1.447533
858.19 | 2.83985907 | -0.141928115 | -20771.82 | 1.444901
859.75 | 2.83928034 | -0.14169548 | -20700.15 | 1.44228
861.3 | 2.83870609 | -0.14146374 | -20629.1 | 1.439684
862.86 | 2.83813622 | -0.14123286 | -20558.2 | 1.437081
864.41 | 2.83757076 | -0.14100288 | -20487.92 | 1.434504
865.96 | 2.83700962 | -0.140773768 | -20418.02 | 1.431937
867.51 | 2.83645277 | -0.140545534 | -20348.49 | 1.429378
869.05 | 2.83590023 | -0.140318203 | -20279.58 | 1.426845
870.6 | 2.83535186 | -0.140091727 | -20210.8 | 1.424305
872.14 | 2.83480775 | -0.139866161 | -20142.63 | 1.42179
873.69 | 2.83426774 | -0.139641457 | -20074.59 | 1.419268
875.23 | 2.83373186 | -0.13941764 | -20007.15 | 1.41677
876.77 | 2.8332001 | -0.13919472 | -19940.07 | 1.414282
878.3 | 2.83267234 | -0.138972663 | -19873.58 | 1.411818
879.84 | 2.83214865 | -0.13875151 | -19807.23 | 1.409347
881.37 | 2.83162891 | -0.138531226 | -19741.45 | 1.406901
882.91 | 2.83111315 | -0.138311837 | -19675.81 | 1.404447
884.44 | 2.83060128 | -0.138093324 | -19610.74 | 1.402017
885.97 | 2.83009333 | -0.13787571 | -19546.02 | 1.399596
887.49 | 2.8295892 | -0.137658964 | -19481.87 | 1.397199
889.02 | 2.82908891 | -0.137443108 | -19417.85 | 1.394794
890.54 | 2.82859241 | -0.13722814 | -19354.39 | 1.392414
892.06 | 2.8280997 | -0.137014067 | -19291.27 | 1.390041
893.58 | 2.8276107 | -0.136800872 | -19228.48 | 1.387677
895.1 | 2.82712541 | -0.136588565 | -19166.04 | 1.38532
896.61 | 2.82664378 | -0.136377141 | -19104.15 | 1.382987
898.13 | 2.82616582 | -0.136166608 | -19042.37 | 1.380646
899.64 | 2.82569147 | -0.135956964 | -18981.14 | 1.378329
901.14 | 2.82522073 | -0.135748216 | -18920.45 | 1.376035
902.65 | 2.82475354 | -0.135540348 | -18859.88 | 1.373733
904.15 | 2.82428988 | -0.135333367 | -18799.84 | 1.371454
905.66 | 2.82382974 | -0.135127283 | -18739.91 | 1.369167
907.15 | 2.82337307 | -0.134922077 | -18680.72 | 1.366918
908.65 | 2.82291988 | -0.134717773 | -18621.64 | 1.364662
910.15 | 2.82247014 | -0.134514365 | -18562.88 | 1.362413
911.64 | 2.82202377 | -0.134311836 | -18504.64 | 1.360186
913.13 | 2.82158081 | -0.134110207 | -18446.71 | 1.357967
914.62 | 2.82114119 | -0.133909461 | -18389.09 | 1.355754
916.1 | 2.82070492 | -0.133709619 | -18331.98 | 1.353564
917.58 | 2.82027196 | -0.133510664 | -18275.18 | 1.351381
919.06 | 2.81984228 | -0.133312603 | -18218.68 | 1.349205
920.54 | 2.81941586 | -0.133115434 | -18162.49 | 1.347035
922.01 | 2.81899269 | -0.132919162 | -18106.8 | 1.344888
923.48 | 2.81857273 | -0.132723785 | -18051.4 | 1.342747
924.95 | 2.81815599 | -0.13252931 | -17996.3 | 1.340613
926.42 | 2.81774242 | -0.132335732 | -17941.5 | 1.338486
927.88 | 2.817332 | -0.132143047 | -17887.19 | 1.33638
929.34 | 2.81692471 | -0.131951263 | -17833.17 | 1.33428
930.8 | 2.81652053 | -0.131760375 | -17779.44 | 1.332187
932.25 | 2.81611946 | -0.131570391 | -17726.19 | 1.330115
933.7 | 2.81572145 | -0.131381305 | -17673.23 | 1.32805
935.15 | 2.81532647 | -0.131193115 | -17620.55 | 1.32599
936.59 | 2.81493456 | -0.131005838 | -17568.34 | 1.323952
938.03 | 2.81454562 | -0.130819447 | -17516.41 | 1.321919
939.47 | 2.8141597 | -0.130633973 | -17464.77 | 1.319893
940.91 | 2.81377675 | -0.1304494 | -17413.4 | 1.317873
942.34 | 2.81339676 | -0.130265734 | -17362.5 | 1.315873
943.77 | 2.8130197 | -0.130082971 | -17311.87 | 1.313879
945.19 | 2.81264554 | -0.129901106 | -17261.69 | 1.311906
946.61 | 2.8122743 | -0.12972016 | -17211.79 | 1.309938
948.03 | 2.81190595 | -0.129540126 | -17162.16 | 1.307975
949.45 | 2.81154045 | -0.129360988 | -17112.79 | 1.306019
950.86 | 2.8111778 | -0.129182765 | -17063.87 | 1.304083
952.26 | 2.810818 | -0.129005466 | -17015.4 | 1.302165
953.67 | 2.81046098 | -0.128829059 | -16967.01 | 1.30024
955.07 | 2.81010678 | -0.128653578 | -16919.06 | 1.298334
956.46 | 2.80975535 | -0.128479004 | -16871.55 | 1.296447
957.86 | 2.80940669 | -0.128305345 | -16824.12 | 1.294552
959.25 | 2.80906078 | -0.128132609 | -16777.12 | 1.292677
960.63 | 2.80871761 | -0.127960789 | -16730.56 | 1.29082
962.01 | 2.80837715 | -0.127789882 | -16684.24 | 1.288968
963.39 | 2.80803941 | -0.127619905 | -16638.18 | 1.287122
964.76 | 2.80770435 | -0.127450843 | -16592.55 | 1.285294
966.13 | 2.80737194 | -0.12728269 | -16547.16 | 1.283471
967.49 | 2.80704222 | -0.127115476 | -16502.19 | 1.281667
968.85 | 2.80671514 | -0.126949186 | -16457.47 | 1.279868
970.21 | 2.80639068 | -0.126783813 | -16412.99 | 1.278074
971.56 | 2.80606886 | -0.126619376 | -16368.93 | 1.276298
972.91 | 2.80574962 | -0.12645586 | -16325.1 | 1.274527
974.25 | 2.80543297 | -0.126293269 | -16281.69 | 1.272774
975.59 | 2.80511892 | -0.126131623 | -16238.51 | 1.271026
976.92 | 2.8048074 | -0.125970893 | -16195.74 | 1.269295
978.25 | 2.80449846 | -0.125811109 | -16153.21 | 1.26757
979.58 | 2.80419205 | -0.125652255 | -16110.91 | 1.265849
980.89 | 2.80388816 | -0.125494336 | -16069.17 | 1.264158
982.21 | 2.8035868 | -0.12533736 | -16027.5 | 1.262459
983.52 | 2.80328794 | -0.125181321 | -15986.23 | 1.260778
984.83 | 2.80299157 | -0.125026226 | -15945.18 | 1.259101
986.13 | 2.80269767 | -0.124872069 | -15904.53 | 1.257441
987.42 | 2.80240625 | -0.124718858 | -15864.26 | 1.255798
988.71 | 2.80211726 | -0.124566586 | -15824.22 | 1.254159
990 | 2.80183075 | -0.124415272 | -15784.4 | 1.252525